## Raw
Reference | Name | Smelt Group (Team?) | Location | Date | Period | Demo | Expt Group | Furnace Type | Construction | Reused | Related Smelt | Cross Section Shape | Profile Shape | Shaft Ht Used (cm) | Total Shaft Ht (cm) | Shaft Material Ht (cm) | Shaft Ht Extension (cm) | Stack Ht (cm) | Ext. Dia (cm) | Int. Dia A (cm) | Int. Dia B (cm) | Int. Dia C (cm) | Tuyere Dia A (cm) | Tuyere Dia B (cm) | Tuyere Dia Est? | Calc. Area (cm2) | Thickness (cm) | Arch Size (cm wxh) | Tuyere Type | Tuyere ID (cm) | Tuyere Tapered | Tuyere Angle (Deg) | Tuyere Angle Direction | Tuyere Angle Est | Tuyere Insert (cm) | Tuyere Insert Est | Base Type | Slag Control | Base depth (cm) | Tuyere Above Base (cm) | Tuyere Above Base Est | Blower | Air Volume Min (L/min) | Air Volume Max (L/min) | Air Volume Avg (L/min) | Air Volume Est? | Corrected (L/min) | Ideal @ 1.2 (L/Min) | Ore 1 | Ore 1 Mass (Kg) | Ore 2 | Ore 2 Mass (Kg) | Ore 3 | Ore 3 Mass (Kg) | Ore 4 | Ore 4 Mass (Kg) | Ore 5 | Ore 5 Mass (Kg) | Ore Weight (Kg) | Fe % | Ore State | Gromps (Kg) | Ore + Gromps (Kg) | Slag (kg) | Tap Slag Added | Ore Size (mm) | SiO2 (%) | Al203 (%) | P2O5 (%) | SO4 | MgO (%) | MnO (%) | Full Sequence (Min/Kg) | Preheat (min) | Total Charcoal (Kg) | Charcoal Est? | Avg Rate (min/charge) | Burn Rate (Min/Kg) | Charcoal Type | Charcoal Source | Main Sequence (Min/Kg) | Main Sequence (Min) | Main Sequence Est | First Slag (Min) | First Ore (Min) | Last Ore (Min) | End Burn Down (Min) | Num Ore Charges | Heat Sequence Charcoal (Kg) | Heat Sequence Charcoal (Charges) | Main Sequence Charcoal (Kg) | Main Sequence Charcoal (Charges) | Burndown Sequence Charcoal (Kg) | Burndown Sequence Charcoal (Charges) | Extraction | Bloom Weight (Kg) | Bloom Condition | Carbon Content (est) | Density | Yield (%) | Yield % Fe | Slag Type Recovered | Slag Recovered (Kg) | Reference | Objectives | Notes
1 | Vinland Theory | Parks Canada | L'Anse aux Meadows NL | 2001-06-27 | Viking Age | N | Vinland | boxed bowl | stone slabs, clay seal |  |  | Rectangle | box | 50 | 50 | 50 |  | 42 | NR | 35 | 30 |  |  |  |  | 1050 | na | none | steel pipe | 2.5 |  | NR | Up |  | 3 |  | natural |  | 10 | 5 |  | Norse twin smith's |  | 120 |  | Y |  | 1260 | L'AM Bog Ore | 1.5 | [8 empty] | 1.5 | 63.12% | roasted |  | 1.5 |  |  | to 10 (natural) | 1.250252067 | 2.4702561 | 0.08066142367 | 0 | 0.0504133898 | 5.374067352 | 25.11111111 | 30 | 4.5 |  | 20.33333333 | 13.55555556 | oak - hickory | Royal Oak | 13.55555556 | 61 |  |  | 22 | 83 | 113 | 2 | 0 | 0 | 4.5 | 3 | 0 | 0 | top | 0.1 | prills | cast iron? |  | 6.667% | 10.56% | poor |  | B Wallace, A Espelund | primary experiment on forms suggested by LAM | restricted by materials and equipment
2 / D1 | Vinland Theory | DARC | Wareham ON | 2002-05-26 | Viking Age | N | Vinland | boxed bowl | stone slabs, clay seal |  |  | Rectangle | box | 40 | 40 | 40 |  | 30 | NR | 45 | 40 |  |  |  |  | 1800 | na | none | steel pipe | 2.5 | NR | 5 | Up | Y | NR |  | natural |  | 0 | NR |  | Norse twin smith's |  | 100 |  | Y |  | 2160 | SLM | 6.2 | [8 empty] | 6.2 | 59.21% | roasted |  | 6.2 |  |  | to 10 (natural) | ? | ? | ? | ? | ? | ? | 21.60180485 | 85 | 17.73 | Y | 25.875 | 10.35 | oak - hickory | Royal Oak | 10.35 | 207 |  |  | 51 | 258 | 383 | 3 | 0 | 0 | 20 | 8 | 2 | 2 | cold | 0 | not sintered |  |  | na | na | poor | 4.3 | B Wallace, A Espelund | repeat #1 with shop support | development of post smelt measurements
3 / D2 | Taller Stack | DARC | Wareham ON | 2003-06-06 | Romano British | N |  | medium shaft | straw cobb, refactory lined |  |  | Circle | conical | 90 | 90 | 90 |  | 55 | 35 | 27 | 24 |  | 26 |  | Y | 530.9 | 5 | 15 x 20 | steel pipe | 2 | Y | 0 | Flat |  | 5 |  | natural |  | NR | 20 | Y | vacuum blower |  | NR |  |  |  | 637.08 | Guy's Run Goethite | 8.1 | [8 empty] | 8.1 | 58% | roasted |  | 8.1 |  |  | 1 to 5 | 8.73 | 2.04 | 4.02 | 0 | 0 | 0.4 | 5.947089947 | NR | 47.25 |  | 10.36842105 | 4.864197531 | oak - hickory | Royal Oak | 4.864197531 | 197 |  |  | 35 | 232 | 281 | 6 | 2.25 | 3 | 40.5 | 19 | 4.5 | 3 | dismantled | 0 | sintered mass |  |  | na | na | good | 5 plus ? | after Sauder & Williams | application of learned techniques | burn out at about 3/4 of reaction haults
4 / D3 | Low Stack | DARC | Wareham ON | 2004-06-12 | Viking Age | N |  | boxed short shaft | straw cobb in stone slabs |  |  | Circle | cylinder | 55 | 55 | 55 |  | 50 | 45 | 25 | [5 empty] | 490.9 | 10 + | none | steel pipe | 2.5 |  | 15 | Down |  | 5 |  | natural |  | 2.5 | 2 |  | Norse / hand crank |  | 125 / ? |  | Y |  | 589.08 | Guy's Run Goethite | 7 | [8 empty] | 7 | 58% | roasted |  | 7 |  |  | 1 to 5 | 8.73 | 2.04 | 4.02 | 0 | 0 | 0.4 | 17.26666667 | 174 | 15 |  | 17.25 | 17.25 | oak - hickory | Royal Oak | 17.25 | 69 |  |  | 36 | 105 | 259 | 5 | 3 | 3 | 4 | 4 | 8 | 8 | dismantled | 0 | vapourized |  |  | na | na | sluggish |  | after P. Crew | establish standard smelter | too wet walls slump for poor tuyere placement
5 | Early Iron 1 | Early Iron 1 | Cooperstown NY | 2004-10-11 | Viking Age | Y |  | short shaft | straw cobb partial bank |  |  | Circle | conical | 60 | 60 | 60 |  | 46 | 70 | 28 | 27 |  | 27 |  |  | 572.6 | 8 varies | none | steel pipe | 2.5 |  | 15 | Down |  | 3 |  | charcoal fines |  | NR | 14 |  | Norse twin smith's |  | 125 |  | Y |  | 687.12 | Guy's Run Goethite | 8 | [8 empty] | 8 | 58% | roasted |  | 8 |  |  | 1 to 5 | 8.73 | 2.04 | 4.02 | 0 | 0 | 0.4 | 21.04 | 137 | 12.5 |  | 11.8 | 15.92063492 | mixed hardwood | home made | 15.92063492 | 118 |  |  | 75 | 193 | 263 | 6 | 4.705882353 | 4 | 7.411764706 | 10 | 0.6274509804 | 1 | top | 0 | pre bloom mass |  |  | na | na | no tapping |  | combined above | application of historic methods | iron starting to condense in sliced sections
6 / D4 | Econo Norse test | DARC | Wareham ON | 2004-10-23 | modern | N |  | Econo Norse | fire brick partial bank |  |  | Nonagon | cylinder | 68 | 68 | 68 |  | 45 | 55 | 35 | [5 empty] | 1003.2 | 7.5 + | none | steel pipe | 2.5 |  | 20 | Down |  | 5 |  | none |  | 2 | 23 |  | vacuum blower |  | 550 |  |  |  | 1203.84 | Guy's Run Goethite | 8 | [8 empty] | 8 | 58% | roasted |  | 8 |  |  | 1 to 5 | 8.73 | 2.04 | 4.02 | 0 | 0 | 0.4 | NR | 94 | 17.5 |  | 18 | 19.11013942 | oak - hickory | Royal Oak | 19.11013942 | 198 |  |  | 74 | 272 | NR | 8 | 4.457322552 | 4 | 10.36099191 | 11 | 2.726576819 | 3 | top | 2 | fragmented | medium |  | 25% | 43.1% | no tapping |  | group design | develop easy to build test furnace | prototype teaching furnace.
7 | Econo Norse test | Smeltfest | Lexington VA | 2005-02-25 | modern | N |  | Econo Norse | fire brick in sheet |  |  | Septagon | cylinder | 60 | 60 | 60 |  | 40 | 50 | 25 | [5 empty] | 526.7 | 7.5 + | 10 x 15 | sheet copper | 2.5 | Y | 20 | Down |  | 5 |  | charcoal fines |  | 20 | 18 |  | vacuum blower |  | 815 |  |  |  | 632.04 | Guy's Run Goethite | 31.8 | Magnetite Sand | 3.181818182 | [6 empty] | 34.98181818 | ? | roasted |  | 34.98181818 |  | Y | 1 to 5 | 7.935951143 | 1.854449064 | 3.654355509 | 0 | 0 | 0.3636174636 | NR | 85 | 78.14 |  | 9.075 | 5.119230769 | mixed hardwood | home made | 5.119230769 | 363 |  |  | 29 | 392 | NR | 41 | 7.272727273 | 4 | 70.90909091 | 40 | 1.818181818 | 1 | dismantled | 6.5 | lacy | soft |  | 18.58% | ? | good |  | teaching model | refine test / teaching furnace | use of forged copper tuyere
8 | Econo Norse test | Smeltfest | Lexington VA | 2005-02-27 | modern | N |  | Econo Norse | fire brick in sheet |  |  | Septagon | cylinder | 60 | 60 | 60 |  | 40 | 50 | 25 | [5 empty] | 526.7 | 7.5 + | 10 x 15 | sheet copper | 2.5 | Y | 20 | Down |  | 5 |  | charcoal fines |  | 24 | 18 |  | vacuum blower |  | 815 |  |  |  | 632.04 | Guy's Run Goethite | 28 | [8 empty] | 28 | 58% | roasted |  | 28 |  | Y | 1 to 5 | 8.73 | 2.04 | 4.02 | 0 | 0 | 0.4 | NR | 85 | 78.15 |  | 9.461538462 | 5.203846154 | mixed hardwood | home made | 5.203846154 | 369 |  |  | 32 | 401 | NR | 33 | 3.636363636 | 2 | 70.90909091 | 39 | 3.636363636 | 2 | dismantled | 7.5 | solid |  | 4.57 | 26.79% | 46.18% | considerable |  | teaching model | refine test / teaching furnace | dupilcate of above
9 | OABA demo | OABA | Wareham ON | 2005-05-14 | modern | Y |  | Econo Norse | fire brick in sheet |  |  | Octagon | cylinder | 60 | 60 | 60 |  | 40 | 50 | 25 | [5 empty] | 517.8 | 7.5 + | 10 x 15 E | steel pipe | 2.5 |  | 20 | Down |  | 5 |  | charcoal fines |  | NR | 20 |  | various |  | inconsistant |  |  |  | 621.36 | Stelco Taconite | 21.3 | [8 empty] | 21.3 | 65.4% | roasted |  | 21.3 |  | Y | 1 to 5 | 4.87 | 0.22 | 0 | 0 | 0.36 | 0.19 | 6.62972973 | 45 | 67.27272727 |  | 11.31034483 | 6.220689655 | oak - hickory | Royal Oak | 6.220689655 | 328 |  |  | 40 | 368 | 446 | 29 | 5.454545455 | 3 | 52.72727273 | 29 | 9.090909091 | 5 | dismantled | 9.5 | large | soft | 5.31 | 44.6% | 68.2% | excessive |  | demonstration | introduce method to Ontario Blacksmiths | ash / sawdust packing produces much slag
10 / D5 | CanIRON test | DARC | Wareham ON | 2005-06-11 | Viking Age | N |  | boxed short shaft | straw cobb in stone slabs |  |  | Circle | cylinder | 60 | 60 | 60 |  | 46 | 40 | 25 | [5 empty] | 490.9 | 7.5 | 10 x 15 | steel pipe | 2.5 |  | 20 | Down |  | 5 |  | charcoal fines |  | 22.5 | 16 |  | Ubber Bellows |  | 600 |  | Y |  | 589.08 | Stelco Taconite | 10.9 | [8 empty] | 10.9 | 65.4% | roasted |  | 10.9 |  |  | 1 to 5 | 4.87 | 0.22 | 0 | 0 | 0.36 | 0.19 | 8.59047619 | 60 | 38.18181818 |  | 12.05555556 | 7.020588235 | oak - hickory | Royal Oak | 7.020588235 | 217 |  |  | 69 | 286 | 328 | 16 | 5.454545455 | 3 | 30.90909091 | 18 | 4 | 1 | top | 3.2 | workable |  | 5.25 | 29.36% | 44.89% | good |  | Viking Age demonstration | develop VA demonstration methods | switch to blower at 2:30 @ 815 LpM
11 / D6 | CanIRON 5 | DARC | Annapolis Royal NS | 2005-09-01 | Viking Age | Y |  | boxed short shaft | straw cobb in stone slabs |  |  | Circle | cylinder | 60 | 60 | 60 |  | 46 | 40 | 25 | [5 empty] | 490.9 | 7.5 | 10 x 15 E | steel pipe | 2.5 |  | 20 | Down |  | 5 |  | charcoal fines |  | 16 | 15 |  | Ubber Bellows |  | 600 |  | Y |  | 589.08 | Stelco Taconite S | 13.3 | [8 empty] | 13.3 | 53.6% | roasted |  | 13.3 |  |  | 1 to 5 | 22.03631579 | 0.1803007519 | 0 | 0 | 0.295037594 | 0.1557142857 | 11.25384615 | 80 | 47.27272727 |  | 19.14285714 | 10.52857143 | oak - hickory | Royal Oak | 10.52857143 | 402 |  |  | 100 | 502 | 532 | 20 | 7.272727273 | 4 | 38.18181818 | 21 | 1.818181818 | 1 | top | 2.3 | small | cast iron |  | 17.29% | 32.27% | limited |  | Viking Age demonstration | CANIRON 4 - historic demonstration | switch to blower at 6:40 (no volume)
12 | Early Iron 2 | recover from Hendrix | Cooperstown NY | 2005-10-01 | modern | N | Teaching | Flue Tyle | reinforced tile |  |  | Rectangle | box | 60 | 60 | 60 |  | 40 | 30 x 30 | 25 | 25 |  |  |  |  | 625 | 2.5 | 10 x 15 E | forged copper | 2.5 | Y | 20 | Down |  | 5 |  | charcoal fines |  | NR | NR |  | electric blower |  | 1000 |  | Y |  | 750 | Guy's Run Goethite | 15.9 | [8 empty] | 15.9 | 58% | roasted |  | 15.9 |  |  | 1 to 5 | 8.73 | 2.04 | 4.02 | 0 | 0 | 0.4 | NR | NR | 67.72727273 | Y | 13.21568627 | 6.801834862 | oak rail ties | Cowboy | 6.801834862 | 337 |  |  | 48 | 385 | NR | 66 | 9.090909091 | 4 | 49.54545455 | 25.5 | 9.090909091 | 5 | bottom | 3.4 | workable |  | 5.56 | 21.38% | 36.87% | good |  | teaching | teaching | second 'Rescue' bloom only
13 / D7 | Short Shaft | DARC | Wareham ON | 2005-11-12 | Viking Age | N |  | boxed short shaft | straw cobb in stone slabs |  |  | Circle | cylinder | 60 | 60 | 60 |  | 42 | 40 | 25 | [5 empty] | 490.9 | 7.5 | 10 x 15 | ceramic tube | 2.5 |  | 20 | Down |  | 5 |  | charcoal fines |  | NR | 16 |  | vacuum blower |  | 600 |  | Y |  | 589.08 | Stelco Taconite | 10.5 | Guy's Run Goethite | 9.3 | [6 empty] | 19.8 | ? | roasted | 1.1 | 20.9 |  |  | 1 to 5 | 6.683030303 | 1.074848485 | 1.888181818 | 0 | 0.1909090909 | 0.2886363636 | 4.211428571 | NR | 79.54545455 |  | 7.689655172 | 3.383448276 | oak - hickory | Royal Oak | 3.383448276 | 223 |  |  | 64 | 287 | 335 | 28 | 4.545454545 | 2 | 65.90909091 | 29 | 13.63636364 | 5 | top | 4.3 | workable |  |  | 20.57% | ? | considerable silca |  | established design | establish repeatable methods | general control and understanding
14 | Black Rock demo | Michigan blacksmiths | Traverse City MN | 2006-02-18 | modern | Y |  | Econo Norse | fire brick in sheet |  |  | Octagon | cylinder | 60 | 60 | 60 |  | 40 | 50 | 25 | [5 empty] | 517.8 | 7.5 + | 15 x 10 | ceramic tube | 2.5 |  | 20 | Down |  | 5 |  | charcoal fines |  | NR | 20 |  | vacuum blower |  | 800 |  | Y |  | 621.36 | Michigan Taconite | 30 | [8 empty] | 30 | 65% | roasted | 1.4 | 31.4 |  |  | 1 to 5 | 4.87 | 0.22 | 0 | 0 | 0.36 | 0.19 | 4.074766355 | 50 | 107 |  | 8.891891892 | 3.912432432 | oak - hickory | NR | 3.912432432 | 329 |  |  | 51 | 380 | 436 | 34 | 9.090909091 | 4 | 84.09090909 | 37 | 13.63636364 | 6 | dismantled | 13.5 | workable |  |  | 42.99% | 69.23% | good |  | demonstration | teaching | environment temperature of limited effect
15 | Smeltfest 06 | Sargent | Lexington VA | 2006-03-08 | Viking Age | N |  | medium shaft on block | straw cobb | 1 |  | Circle | conical | 85 | 85 | 85 |  | 60 | 46 to 40 | 40 | 30 |  | 35 |  | Y | 962.1 | 9 to 5 | 12 x 18 | ceramic tube | 2.5 |  | 22 | Down |  | 6 |  | charcoal fines | Plynth | 27 | 19 |  | vacuum blower |  | 970 |  |  |  | 1154.52 | Opta Hematite | 45.5 | [8 empty] | 45.5 | 68.67% | raw |  | 45.5 |  |  | 1 | 0 | 0.34 | 0 | 0 | 0.05 | 0 | 3.255813953 | 45 | 86 |  | 6.655172414 | 2.928275862 | mixed hardwood | home made | 2.928275862 | 193 |  |  | 41 | 234 | 280 | 29 | 13.63636364 | 6 | 65.90909091 | 29 | 6.818181818 | 3 | bottom | 21.8 | lacy | medium |  | 47.91% | 69.77% | good |  | development | use of hematite, modifications to furnace | flask shaped with use of hematite
16 | Smeltfest 06 | Sargent | Lexington VA | 2006-03-10 | Viking Age | N |  | short shaft on block | straw cobb | 2 | 15 | Circle | conical | 60 | 60 | 60 |  | 40 | 46 to 40 | 40 | 28 |  | 35 |  | Y | 962.1 | 9 to 6 | 12 x 18 | ceramic tube | 2.5 |  | 22 | Down |  | 6 |  | charcoal fines | Plynth | 27 | 14 |  | vacuum blower |  | 970 |  |  |  | 1154.52 | Opta Hematite | 45.5 | [8 empty] | 45.5 | 68.67% | raw |  | 45.5 |  |  | 1 | 0 | 0.34 | 0 | 0 | 0.05 | 0 | 3.529411765 | 45 | 68 |  | 7.24137931 | 3.186206897 | mixed hardwood | home made | 3.186206897 | 210 |  |  | 10 | 220 | 240 | 29 | 2.272727273 | 1 | 65.90909091 | 29 | 0 | 0 | bottom | 20 | lacy | medium |  | 43.96% | 64.01% | a bit dry |  | development | repeat above | re-use of smelter # 15
17 / D8 | Spring Smelt | DARC | Wareham ON | 2006-06-10 | Viking Age | N |  | half banked short shaft | straw cobb |  |  | Circle | cylinder | 65 | 65 | 65 |  | 45 | 38 | 23 | [5 empty] | 415.5 | 7.5 | 13 x 20 | ceramic tube | 2.5 |  | 20 | Down |  | 5 |  | charcoal fines |  | 13 | 7 |  | vacuum blower |  | 1060 |  |  |  | 498.6 | Bratton's Run Goethite | 18 | [8 empty] | 18 | 45.4% | roasted | 1.7 | 19.7 |  |  | 1 to 5 | 15.01 | 4.93 | 2.35 | 0 | 0.33 | 3.87 | 5.522916667 | 90 | 87.27272727 |  | 9.071428571 | 4.989285714 | oak - hickory | Royal Oak | 4.989285714 | 381 |  |  | 70 | 451 | 482 | 52 | 7.272727273 | 4 | 76.36363636 | 42 | 3.636363636 | 2 | top | 2.8 | none | cast iron |  | 14.21% | 34.26% | good |  | development | use of half banked furnace construction | all coverted to cast iron or high iron slag
18 / D9 | SCA Bonfield demo | DARC | Bonfield ON | 2006-09-02 | Viking Age | N | Air | boxed short shaft | straw cobb in stone slabs |  |  | Circle | conical | 60 | 60 | 60 |  | 35 | 40 E | 25 | 22 |  | 21.5 |  | Y | 363.1 | 7.5 E | 10 X 15 E | ceramic tube | 2.5 |  | 20 | Down | Y | 5 | Y | charcoal fines |  | NR | 15 |  | Ubber Bellows |  | 600 |  | Y |  | 435.72 | Guy's Run Goethite | 10.5 | [8 empty] | 10.5 | 58% | roasted |  | 10.5 |  |  | 1 to 5 | 8.73 | 2.04 | 4.02 | 0 | 0 | 0.4 | NR | 128 | 57 |  | 21.58823529 | 9.498823529 | oak - hickory | Royal Oak | 9.498823529 | 367 |  |  | 117 | 484 | NR | 27 | 15.90909091 | 7 | 38.63636364 | 17 | 2.272727273 | 1 | top | 1.5 | lacy |  | 6.7 | 14.29% | 24.63% | small masses only |  | L'Anse aux Meadows | layout based on LAM - use of Ubber Bellows | problems with bellows design and labour
19 | Loki' / Minden | Early Iron 3 | Peters Valley NJ | 2006-10-07 | Viking Age | N |  | short shaft | straw cobb | 1 |  | Circle | cylinder | 66 | 66 | 66 |  | 50 | 30 | 20 | [5 empty] | 314.2 | 5 | 11 x 20 | ceramic tube | 2.5 |  | 20 | Down |  | 5 |  | charcoal fines |  | NR | 13 |  | vacuum blower |  | 700 |  |  |  | 377.04 | Minden Red Ochre | 8.8 | [8 empty] | 8.8 | 42.57% |  |  | 8.8 |  |  | small to dust | 25.67 | 4.46 | 0.1 | 0 | 0.88 | 0.6 | NR | 35 | 40.9 |  | 16 | 7.04 | tropical | NR | 7.04 | 176 |  |  | 42 | 218 | NR | 11 | 9.090909091 | 4 | 25 | 11 | 6.818181818 | 3 | dismantled | 0.7 | nodules | cast iron |  | 7.955% | 18.68% | good |  | established design | test of ore body | assumed low iron content demonstrated
20 | Early Iron 3 | Sargent | Peters Valley NJ | 2006-10-09 | modern | N |  | Flue Tyle | reinforced tile |  |  | Rectangle | box | 60 | 60 | 60 |  | 40 | 30 x 30 | 25 | 25 |  |  |  |  | 625 | 2.5 | 10 x 15 E | forged copper | 2.5 | Y | 20 | Down | Y | 5 | Y | charcoal fines |  | NR | 15 | Y | electric blower |  | 1000 |  | Y |  | 750 | Guy's Run Goethite | 45.5 | [8 empty] | 45.5 | 58% | roasted |  | 45.5 |  |  | 1 to 5 | 8.73 | 2.04 | 4.02 | 0 | 0 | 0.4 | NR | 35 | 58.18 |  | 8.909090909 | 4.9 | tropical | NR | 4.9 | 196 |  |  | 31 | 227 | NR | 22 | 10.90909091 | 6 | 40 | 22 | 7.272727273 | 4 | bottom | NR | workable |  |  | NR | NR | good |  | established design | none specifically | 1.9 kg reproduction VA anvil from portion.
21 / D10 | Fall Smelt | DARC | Wareham ON | 2006-11-05 | Viking Age | N |  | half banked short shaft | straw cobb | 2 | 19 | Circle | cylinder | 90 | 90 | 60 | 30 | 75 | 50 | 23 | [5 empty] | 415.5 | 7.5 | 13 x 20 | ceramic tube | 2.5 |  | 20 | Down |  | 5 |  | natural |  | 10 | 10 |  | vacuum blower |  | 1060 |  |  |  | 498.6 | Guy's Run Goethite | 23.5 | [8 empty] | 23.5 | 58% | roasted |  | 23.5 |  |  | 1 to 5 | 8.73 | 2.04 | 4.02 | 0 | 0 | 0.4 | 8.368421053 | 40 | 19 |  | 6.363636364 | 6.363636364 | oak - hickory | Royal Oak | 6.363636364 | 70 |  |  | 37 | 107 | 159 | 11 | 5 | 5 | 11 | 11 | 3 | 3 | top | 0 | iron rich slag only |  |  | na | na | good |  | established design | none specifically | 3rd reuse of furnace - why this result?
22 | Redemption' |  | Wareham ON | 2006-11-06 | Viking Age | N |  | half banked short shaft | straw cobb | 3 | 19 | Circle | cylinder | 90 | 90 | 60 | 30 | 75 | 50 | 23 | [5 empty] | 415.5 | 7.5 | 13 x 20 | ceramic tube | 2.5 |  | 20 | Down |  | 5 |  | natural |  | 25 | 10 |  | vacuum blower |  | 1060 |  |  |  | 498.6 | Bratton's Run Goethite | 8.9 | [8 empty] | 8.9 | ? | roasted | 10.2 | 19.1 |  | Y | 1 to 5 / walnut | 15.01 | 4.93 | 2.35 | 0 | 0.33 | 3.87 | 4.007858546 | 45 | 50.9 |  | 6.578947368 | 3.618421053 | oak - hickory | Black Diamond | 3.618421053 | 125 |  |  | 27 | 152 | 204 | 17 | 9.090909091 | 5 | 34.54545455 | 19 | 7.272727273 | 4 | top | 6.8 | workable |  | 5.53 | 35.6% | ? | good |  | established design | Reserection' for # 21 | self proof of ability
23 | Intro Smelting | Mikaff, Paddon | Wareham ON | 2007-06-02 | modern | N | Teaching | Econo Norse | fire brick in sheet |  |  | Hexagon | cylinder | 60 | 60 | 60 |  | 40 | 50 | 25 | [5 empty] | 541.3 | 7.5 + | 15 x 10 | ceramic tube | 2.5 |  | 20 | Down |  | 5 |  | charcoal fines |  | NR | 15 | Y | vacuum blower |  | 800 |  |  |  | 649.56 | Opta Hematite | 22.3 | [8 empty] | 22.3 | 68.67% | raw |  | 22.3 |  |  | 1 | 0 | 0.34 | 0 | 0 | 0.05 | 0 | NR | 55 | 54.54545455 |  | 8.086956522 | 4.447826087 | oak - hickory | Black Diamond | 4.447826087 | 186 |  |  | 50 | 236 | NR | 22 | 9.090909091 | 5 | 41.81818182 | 23 | 3.636363636 | 2 | dismantled | 12.7 | workable | medium |  | 56.95% | 82.93% | good |  | established design | course | excellent student results
24 / D11 | Hot Swap | DARC | Wareham ON | 2007-06-09 | Viking Age | N |  | half banked short shaft | straw cobb | 4 | 19 | Circle | cylinder | 90 | 90 | 60 | 30 | 75 | 40 | 23 | [5 empty] | 415.5 | 7.5 | 13 x 20 | ceramic tube | 2.5 |  | 15 | Down |  | 5 |  | charcoal fines |  | NR | 14 |  | vacuum blower |  | 900 |  |  |  | 498.6 | Bratton's Run Goethite | 20 | [8 empty] | 20 | 45.35% | roasted |  | 20 |  |  | 1 to 5 | 15.01 | 4.93 | 2.35 | 0 | 0.33 | 3.87 | 5.559633028 | 43 | 54.5 |  | 9.541666667 | 5.247916667 | oak - hickory | Royal Oak | 5.247916667 | 229 |  |  | 59 | 288 | 303 | 57 | 9.090909091 | 5 | 43.63636364 | 24 | 3.636363636 | 2 | top | 0.9 | workable |  |  | 4.5% | 9.923% | good |  | established design | hot swap' doouble smelt | 4th use / expected low return from poor ore
25 / D12 | Hot Swap | DARC | Wareham ON | 2007-06-09 | Viking Age | N |  | half banked short shaft | straw cobb | 5 | 19 | Circle | cylinder | 90 | 90 | 60 | 30 | 75 | 40 | 23 | [5 empty] | 415.5 | 7.5 | 13 x 20 | ceramic tube | 2.5 |  | 15 | Down |  | ? |  | hot slag bowl |  | NR | NR |  | vacuum blower |  | 900 |  |  |  | 498.6 | Bratton's Run Goethite | 12 | Opta Hematite | 11.9 | [6 empty] | 23.9 | 57% | roasted | NR | NR |  |  | 1 to 5 / 1 | 7.536401674 | 2.64460251 | 1.179916318 | 0 | 0.1905857741 | 1.943096234 | NR | 0 | 41.8 |  | 7.421052632 | 4.308333333 | oak - hickory | Royal Oak | 4.308333333 | 141 |  |  | 29 | 170 | NR | 45 | 5.454545455 | 3 | 32.72727273 | 19 | 1.818181818 | 1 | top | 3.1 | workable |  | 5.26 | NR | 22.76% | excessive silica |  | established design | hot swap' double smelt | 5th use / expected improvement mixed ore
26 | Icelandic 1 | Peterson, Ross | Wareham ON | 2007-10-07 | Viking Age Icelandic | N | Icelandic | half banked short shaft | clay, stone slab front |  |  | Flat Circle | cylinder | 77 | 77 | 77 |  | 53.5 | 40 | 27 | 23 |  |  |  |  | 519.7069702 | 7.5 + | 15 x 30 | ceramic tube | 2.5 |  | 20 | Down |  | 0 |  | natural | room | 8 | 10 | Y | vacuum blower |  | 800 |  |  |  | 623.6483643 | Opta Hematite | 12.3 | [8 empty] | 12.3 | 68.67% | roasted |  | 12.3 |  |  | 1 to 2.5 | 0 | 0.34 | 0 | 0 | 0.05 | 0 | 4.388888889 | 135 | 54 |  | 7.0625 | 3.85665529 | oak - hickory | Black Diamond | 3.85665529 | 113 |  |  | 64 | 177 | 237 | 22 | 11 | 6 | 29.3 | 16 | 7.3 | 4 | top | 6 | workable |  |  | 48.78% | 71.04% | good |  | L'Anse aux Meadows | use of stone slab above tuyere | intial use of low air, increased half way
27 / D13 | Icelandic 2 | DARC | Wareham ON | 2007-10-27 | Viking Age Icelandic | N | Icelandic | half banked short shaft | stone slabs, clay seal |  |  | Rectangle | angled | 70 | 70 | 70 |  | 45 | 46 | 35 | 25 |  | 35 | 25 |  | 875 | 5 to 10 | 20 x 20 | ceramic tube | 2.5 |  | 26 | Down |  | 0 |  | charcoal fines | room | 6 | 18 |  | vacuum blower |  | 410 |  |  |  | 1050 | Opta Hematite | 10 | Bratton's Run Goethite | 2.3 | [6 empty] | 12.3 | 64.31% | raw |  | 12.3 |  |  | 1 | 2.806747967 | 1.198292683 | 0.4394308943 | 0 | 0.1023577236 | 0.7236585366 | NR | 77 | 34 |  | 19.92307692 | 13.16056911 | oak - hickory | Royal Oak | 13.16056911 | 259 |  |  | 58 | 317 | NR | 27 | 7.36 | 3 | 19.68 | 13 | 3.58 | 2 | bottom | 2 | poorly sintered |  |  | 16.26% | 25.28% | minimal | 3.5 | L'Anse aux Meadows | all stone slab - low air | 1.8 kg unsintered + 2.3 kg gromps = 4.1 kg
28 | Intro Smelting | Martin Group | Wareham ON | 2007-11-25 | Viking Age | N | Teaching | short shaft on brick | straw cobb |  |  | Circle | cylinder | 72 | 72 | 72 |  | 50 | 40 | 25 | [5 empty] | 490.9 | 6 to 8 | 15 x 20 | ceramic tube | 2.5 |  | 20 | Down |  | 5 |  | charcoal fines |  | 20 | 10 |  | vacuum blower |  | 770 |  |  |  | 589.08 | Stelco Taconite | 16.2 | Bratton's Run Goethite | 1.8 | [6 empty] | 18 | 63.39% | roasted |  | 18 |  |  | 1 to 5 | 5.884 | 0.691 | 0.235 | 0 | 0.357 | 0.558 | 4.333333333 | 120 | 60 |  | 7.375 | 4.179166667 | oak - hickory | Black Diamond | 4.179166667 | 177 |  |  | 32 | 209 | 260 | 51 | 8.823529412 | 5 | 42.35294118 | 24 | 3.529411765 | 2 | top | 5.5 | workable |  |  | 30.56% | 48.2% | good | 9 | established design | course | excellent student results
29 | Bellows Plate | Williams, Keen | Lexington VA | 2008-03-13 | Viking Age | N |  | medium shaft | clay / sand | 1 |  | Circle | cylinder | 105 | 105 | 105 |  | 60 | 60 to 43 | 30 | [5 empty] | 706.9 | 7 | 9 x 12 | plate & hole | 3 |  | 22 | Down |  | -6 |  | charcoal fines |  | NR | 15 |  | electric blower |  | NR |  |  |  | 848.28 | Guy's Run Goethite | 23 | [8 empty] | 23 | 58% | roasted |  | 23 |  |  | 1 to 5 | 8.73 | 2.04 | 4.02 | 0 | 0 | 0.4 | 6.088888889 | 123 | 45 |  | 13.21212121 | 7.486868687 | mixed hardwood | home made | 7.486868687 | 218 |  |  | 36 | 254 | 274 | 20 | 5.294117647 | 3 | 29.11764706 | 16.5 | 0 | 0 | bottom | 5.5 | crescent | soft |  | 23.91% | 41.23% | all |  | based on Eindoven | test of plate & blow hole | better yield than expected
30 | DARC Dirt 1 | Williams, Keen | Lexington VA | 2008-03-16 | Viking Age | N |  | medium shaft | clay / sand | 2 | 29 | Circle | cylinder | 105 | 105 | 105 |  | 60 | 60 to 43 | 30 | [5 empty] | 706.9 | 7 | above + | plate & hole | 3 |  | 22 | Down |  | -6 |  | charcoal fines |  | NR | 15 |  | electric blower |  | NR |  |  |  | 848.28 | DD1S | 30.2 | [8 empty] | 30.2 | 49.84% |  |  | 30.2 |  |  | all to 25 | 13.48973607 | 2.287390029 | 0 | 0 | 1.759530792 | 0 | NR | 70 | 54.54545455 |  | 12.54545455 | 6.9 | mixed hardwood | home made | 6.9 | 276 |  |  | 43 | 319 | NR | 58 | 5.454545455 | 3 | 40 | 22 | 0 | 0 | bottom | 1.7 | small | high |  | 5.629% | 11.29% |  |  | based on Eindoven | test of plate & blow hole | expected lower yield from method
31 | Bellows Plate | Williams, Keen | Lexington VA | 2008-03-17 | Viking Age | N |  | medium shaft | clay / sand | 3 | 29 | Circle | cylinder | 105 | 105 | 105 |  | 58 | 60 to 43 | 30 | [5 empty] | 706.9 | 7 | 25 x 28 | plate & hole | 4 |  | 22 | Down |  | -13.5 |  | charcoal fines |  | NR | 10 |  | electric blower |  | NR |  |  |  | 848.28 | Bratton's Run Goethite | 59.5 | [8 empty] | 59.5 | 45.35% | roasted |  | 59.5 |  |  | 1 to 5 | 15.01 | 4.93 | 2.35 | 0 | 0.33 | 3.87 | 5.382666667 | 131 | 68.18181818 |  | 11.39285714 | 6.015428571 | mixed hardwood | home made | 6.015428571 | 319 |  |  | 10 | 329 | 367 | 28 | 1.893939394 | 1 | 53.03030303 | 28 | 3.787878788 | 2 | bottom | 7.7 | column | soft | 4.59 | 12.94% | 28.54% |  |  | based on Eindoven | test of plate & blow hole | moving hole position
32 / D14 | DARC Dirt 2 | DARC | Wareham ON | 2008-04-13 | modern | N |  | Econo Norse | fire brick in can |  |  | Hexagon | cylinder | 70 | 70 | 70 |  | 45 | 35 | 20 | [5 empty] | 346.4 | 7.5 hexigon | 23 x 20 | ceramic tube | 2.5 |  | 20 | Down |  | 5 |  | charcoal fines |  | NR | 15 |  | electric blower | 365 | 450 | 407.5 |  |  | 415.68 | DD1S | 18 | [8 empty] | 18 | 49.84% |  |  | 18 |  |  | all to 25 | 13.48973607 | 2.287390029 | 0 | 0 | 1.759530792 | 0 | 8.088235294 | 85 | 34 |  | 14.1 | 7.05 | oak - hickory | Black Diamond | 7.05 | 141 |  |  | 99 | 240 | 275 | 10 | 12 | 6 | 20 | 10 | 2 | 1 | bottom | 2 | workable |  |  | 11.11% | 22.29% |  |  | established design | test of furnace | good function of smaller transportable unit
33 | 2 Stage test A | Espelund | Heltborg DK | 2008-04-30 | Norway | N |  | modified medium shaft | clay / sand | 1 |  | Circle | cylinder | 55 | 110 | 110 |  | 30 | NR | 25 | [5 empty] | 490.9 | NR | 20 x 30 | steel pipe | 2 | Y | 20 | Down |  | 0 |  | ash & charcoal |  | NR | NR |  | danish vacuum |  | 1000 |  |  |  | 589.08 | Guldager Bog Ore | 15 | [8 empty] | 13 | 64.16% |  |  | 13 |  |  | 1 to 20 | 17.53846154 | 1.153846154 | 0 | 0 | 0 | 0.2307692308 | NR | 125 | 27.5 |  | 10.5 | 10.5 | mixed hardwood | Denmark | 10.5 | 63 |  |  | 78 | 141 | NR | 12 | 7 | 7 | 6 | 6 | 2 | 2 | bottom | 0 | to iron rich slag |  |  | na | na | intended step A |  | Olesen's furnace | Espelund theoretical | slag produciton only
34 | 2 stage test B | Espelund | Heltborg DK | 2008-05-02 | Norway | N |  | modified medium shaft | clay / sand | 2 | 33 | Circle | cylinder | 70 | 110 | 110 |  | 50 | NR | 25 | [5 empty] | 490.9 | NR | 15 x 15 | steel pipe | 2 | Y | 20 | Down |  | 0 |  | charcoal fines |  | 20 | 10 |  | danish vacuum |  | 1000 |  |  |  | 589.08 | Iron Rich Slag | 7.75 | [8 empty] | 7.75 | ? |  |  | 7.75 |  |  | 1 to 5 | 0 | 0 | 0 | 0 | 0 | 0 | 6.129032258 | 70 | 15.5 |  | 7 | 7 | mixed hardwood | Denmark | 7 | 42 |  |  | 40 | 82 | 95 | 6 | 6 | 6 | 6 | 6 | 0 | 0 | bottom | 0 | gromps only |  |  | na | ? | complete sequence |  | Olesen's furnace | Espelund theoretical | poor results - question method?
35 | method demo |  | Heltborg DK | 2008-05-04 | Norway | Y |  | medium shaft | clay / sand | 3 | 33 | Circle | cylinder | 110 | 110 | 110 |  | 85 | NR | 25 | [5 empty] | 490.9 | NR | 15 x 15 | steel pipe | 2 | Y | 23 | Down |  | 0 |  | charcoal fines |  | 20 | 10 |  | danish vacuum |  | 1000 |  |  |  | 589.08 | Heltborg Bog Ore | 8.2 | Swedish Bog Ore | 5.2 | Guldager Bog Ore | 1.8 |  |  |  |  | 15.2 | ? |  |  | 15.2 |  |  | varies - fine | 21.86315789 | 1.413157895 | 0 | 0 | 0 | 0.3473684211 | 7.516129032 | 120 | 31 |  | 11.84615385 | 11.84615385 | mixed hardwood | Denmark | 11.84615385 | 154 |  |  | 44 | 198 | 233 | 25 | 7 | 7 | 13 | 13 | 0 | 0 | cold | 1.8 | lacy |  | 5.11 | 11.84% | ? |  |  | Olesen's furnace modified | demonstration of developed methods | less than good result, ore quality?
36 / D15 | DARC Dirt 3 | DARC | Wareham ON | 2008-06-14 | Viking Age | N |  | half banked short shaft on brick | straw cobb |  |  | Oval | cylinder | 65 | 65 | 65 |  | 47 | NR | 26 | 23 |  |  |  |  | 469.7 | NR | 20 x 25 E | ceramic tube | 2.5 |  | 23.5 | Down |  | 3.5 |  | natural |  | 9 | 11 | Y | electric blower | 660 | 780 | 720 |  |  | 563.64 | DD1S | 20 | [8 empty] | 20 | 49.84% | raw |  | 20 |  |  | 5 to 25 | 13.48973607 | 2.287390029 | 0 | 0 | 1.759530792 | 0 | 5.347593583 | 140 | 37.4 |  | 10.09090909 | 5.873015873 | ? hardwood | NR | 5.873015873 | 111 |  |  | 72 | 183 | 200 | 10 | 11.1 | 6 | 18.9 | 11 | 0 | 0 | bottom | 1.9 | crumbly | soft |  | 9.5% | 19.06% | good |  | established design | ore test in proven furnace | 3 x consolidation cycles
37 | Quad State demo | Cook | Troy OH | 2008-09-27 | Viking Age | Y |  | short shaft on block | NR clay |  |  | Circle | cylinder | 85 | 85 | 65 | 20 | 45 | NR | 25 | [5 empty] | 490.9 | NR | none | ceramic tube | 2.5 |  | 20 | Down |  | 5 |  | charcoal fines |  | NR | 20 |  | electric blower |  | 800 |  |  | 672 | 589.08 | Jamestown Goethite | 34.5 | [8 empty] | 34.7 | 51.99% | roasted |  | 34.7 |  |  | 1 to 5 | 2.455763689 | 1.312391931 | 2.856440922 | 0.00884870317 | 0.004971181556 | 0.4404466859 | 4.903650321 | 97 | 63.83 |  | 10.42857143 | 5.637065637 | ? hardwood | NR | 5.637065637 | 219 | Y |  | 55 | 274 | 313 | 21 | 14.8 | 7 | 38.85 | 21 | 5.55 | 2 | top | 9.5 | workable |  |  | 27.38% | 52.66% | self tapping |  | established design | Quad State demo | excellent demonstration results
38 / D16 | Work Dynamic | DARC | Wareham ON | 2008-10-12 | Viking Age Icelandic | Y | Icelandic | banked short shaft | straw cobb |  |  | Circle | cylinder | 65 | 65 | 65 |  | 37 | 28 | 22 | [5 empty] | 380.1 | 5 | 10 x 20 | plate & hole | 8 |  | 15 | Down |  | -4 |  | natural | self | NR | 20 |  | electric blower | 625 | 740 | 682.5 |  |  | 456.12 | Bratton's Run Goethite | 8 | Stelco Taconite | 15 | [6 empty] | 23 | 58.42% | roasted |  | 23 |  |  | 1 to 5 | 8.396956522 | 1.85826087 | 0.8173913043 | 0 | 0.3495652174 | 1.47 | NR | 78 | 46.25 |  | 13.72222222 | 7.417417417 | ? hardwood | NR | 7.417417417 | 247 |  |  | 55 | 302 | NR | 17 | 5.55 | 3 | 33.3 | 18 | 0 | 0 | bottom | 4.9 | workable |  | 5.2 | 21.3% | 36.46% | sitting high |  | Hals, Iceland | working systems test / plate and blow hole | problems with slag too high, shift to insert
39 / D17 | Icelandic 4 | DARC | Wareham ON | 2008-11-08 | Viking Age Icelandic | Y | Icelandic | banked short shaft | straw cobb |  |  | Oval | cylinder | 85 | 85 | 65 | 20 | 42 | 20 | 26 | 24 |  |  |  |  | 490.1 | 5 | 10 x 19 | plate & hole | 5 |  | 25 | Down |  | -2.5 |  | natural | self | NR | 20 |  | electric blower | 400 | 1000 | 700 |  | 500 to 840 | 588.12 | Bratton's Run Goethite | 8.4 | Opta Hematite | 15.4 | [6 empty] | 23.8 | 60.44% | roasted |  | 23.8 |  |  | 1 to 5 / 1 | 5.297647059 | 1.96 | 0.8294117647 | 0 | 0.1488235294 | 1.365882353 | 6.25 | 158 | 48 |  | 11.94117647 | 5.970588235 | ? hardwood | NR | 5.970588235 | 203 |  |  | 56 | 259 | 300 | 17 | 6 | 3 | 34 | 17 | 0 | 0 | top | 3.25 | lumpy |  |  | 13.66% | 22.59% | sitting high | 16.6 | Hals, Iceland | working systems test | expected lower yield from method
40 / D18 | Vinland 1 | DARC | Wareham ON | 2009-05-30 | Viking Age Vinland | N | Vinland | short shaft | clay |  |  | Circle | cylinder | 62 | 62 | 62 |  | 45 | 30 | 20 | [5 empty] | 314.2 | 5 | none | ceramic tube | 2.5 |  | 23 | Down |  | 3 |  | natural |  | NR | 17 |  | electric blower |  | 640 |  |  |  | 377.04 | DD2S | 18 | [8 empty] | 18 | 57.2% | raw |  | 18 |  |  | all to 25 | 7.975 | 2.975 | 0 | 0 | 0 | 0 | 7.105263158 | 172 | 38 |  | 15.1 | 6.755263158 | maple | Basques | 6.755263158 | 151 |  |  | 71 | 222 | 270 | 10 | 8.941176471 | 4 | 22.35294118 | 10 | 2.235294118 | 1 | top | 4.9 | very dense |  | 6.79 | 27.22% | 47.59% | self tapping | 8.6 | Vinland | furnace design | viability of working space
41 / D19 | Vinland 2 | DARC | Wareham ON | 2009-10-11 | Viking Age Vinland | N | Vinland | short shaft | clay block & fire brick |  |  | Circle | cylinder | 62 | 62 | 62 |  | 48 | varies | 20 | [5 empty] | 314.2 | 5 + 7 | none | ceramic tube | 2.5 |  | 22 | Down |  | 3 |  | natural |  | 1.5 | 14 |  | box / electric |  | 900 |  | Y | 756 | 377.04 | Opta Hematite | 10.1 | DD1S | 6 | DD2S | 4.6 |  |  |  |  | 20.7 | 60.66% | raw |  | 20.7 |  |  | all to 25 | 5.682290648 | 1.490016434 | 0 | 0 | 0.5344050604 | 0 | 7.325581395 | 110 | 43 |  | 12.66666667 | 7.196969697 | maple | Basques | 7.196969697 | 190 |  |  | 94 | 284 | 315 | 17 | 12.32 | 7 | 26.4 | 15 | 0 | 0 | top | 5.6 | very dense |  |  | 27.05% | 44.6% | self tapping |  | Vinland | placement of slack tub / Frankenbellows | interpret as stubb / failed mechanical design
42 / D20 | Vinland 3 | DARC | Wareham ON | 2009-11-07 | Viking Age Vinland | N | Vinland | short shaft | clay / sand |  |  | Circle | cylinder | 55 | 55 | 55 |  | 40 | 32 | 22 | [5 empty] | 380.1 | 5 | 27 x 15 | forged steel pipe | 2 |  | 20 | Down |  | 5 |  | natural |  | 1.5 | 15 |  | smelt bellows |  | 700 |  | Y | 520 | 456.12 | DD2S | 18 | [8 empty] | 18 | 57.2% | raw |  | 18 |  |  | all to 25 | 7.975 | 2.975 | 0 | 0 | 0 | 0 | 10.03571429 | 94 | 28 |  | 17.72727273 | 8.863636364 | maple | Basques | 8.863636364 | 195 |  |  | 51 | 246 | 281 | 12 | 4 | 2 | 22 | 11 | 2 | 1 | top - broken | 2.9 | dense |  |  | 16.11% | 28.17% | self tapping |  | Vinland | human powered air | expected lower yield / different placement
43 / D21 | Vinland 4 | DARC | Wareham ON | 2010-06-12 | Viking Age Vinland | N | Vinland | short shaft | clay / sand |  |  | Circle | hour glass | 68 | 68 | 68 |  | 48 | 32 to 25 | 28 | 23 |  | 28 |  | Y | 615.8 | 5 | 20 x 14 | forged steel pipe | 2 | Y | 22 to 30 | Down |  | 5 |  | natural |  | NR | 19 |  | smelt bellows |  | 700 |  | Y | 520 | 738.96 | DD1S | 11.4 | Opta Hematite | 8.6 | [6 empty] | 20 | 57.94% | raw |  | 20 |  |  | all to 25 | 7.68914956 | 1.450012317 | 0 | 0 | 1.024432551 | 0 | NR | NR | NR |  | NR | NR | maple | Maple Leaf | NR | NR |  |  | NR | NR | NR | NR | NR | NR | NR | NR | NR | NR | top | 1.6 | lumpy |  |  | 8% | 13.81% | major draining |  | Vinland | all historic method | expected lower yield / working layout
44 / D22 | Vinland 5 demo | DARC / Parks Canada | L'Anse aux Meadows NL | 2010-08-21 | Viking Age Vinland | Y | Vinland | short shaft | clay / sand |  |  | Oval | cylinder | 63 | 63 | 63 |  | 45 | 33 to 29 | 24 | 22 |  |  |  |  | 414.7 | 7 to 9 | 25 x 20 | forged steel pipe | 2 | Y | 19 | Down |  | 4.5 |  | natural |  | NR | 18 |  | smelt bellows |  | 700 |  | Y | 520 | 497.64 | DD2S | 20 | [8 empty] | 20 | 57.2% | raw |  | 20 |  |  | all to 25 | 7.975 | 2.975 | 0 | 0 | 0 | 0 | 7.577464789 | 90 | 35.5 |  | 14.21428571 | 8.12244898 | maple | Maple Leaf | 8.12244898 | 199 |  |  | 40 | 239 | 269 | 15 | 5.25 | 3 | 24.5 | 14 | 1.75 | 1 | top - broken | 2.8 | lumpy fragments |  |  | 14% | 24.48% |  |  | Vinland | demonstration on site | proof of historic method
45 / D23 | CanIRON 8 test | DARC | Wareham ON | 2010-11-06 | modern | N |  | Econo Norse | fire brick in sheet |  |  | Octagon | cylinder | 76 | 76 | 76 |  | 55 | 45 | 28 | [5 empty] | 649.5 | 10 + | none | ceramic tube | 2.5 |  | 23 | Down |  | 4 |  | charcoal fines |  | 20 | 21 |  | electric blower | 800 | 900 | 850 |  |  | 779.4 | Opta Hematite | 24 | [8 empty] | 24 | 68.67% | raw |  | 24 |  |  | 1 | 0 | 0.34 | 0 | 0 | 0.05 | 0 | 5.99469496 | 74 | 37.7 |  | 8.111111111 | 5.593869732 | maple | Maple Leaf | 5.593869732 | 146 |  |  | 31 | 177 | 226 | 18 | 2.9 | 2 | 26.1 | 18 | 2.9 | 2 | dismantled | 8.5 | solid | high | 4.45 | 35.42% | 51.58% |  |  | CanIRON 9 demo | team experience | needs more practice
46 | Africa' | Smeltfest | Lexington VA | 2011-03-18 | Africian | N |  | flask with shaft | straw cobb |  |  | Circle | dome | 310 | 310 | 110 | 200 | 85 | 110 | 65 | [5 empty] | 3318.3 | 20 | slag pit | mulitple - clay | 2 | Y | 5 | Down | Y | 10 |  | sticks / straw |  | NR | at floor |  | passive |  | ? |  |  |  | 3981.96 | Guy's Run Goethite | 91 | [8 empty] | 91 | 58% | roasted |  | 91 |  |  | 1 to 5 | 8.73 | 2.04 | 4.02 | 0 | 0 | 0.4 | 5.497435897 | 153 | 195 |  | 13.56818182 | 5.58893617 | mixed hardwood | home made | 5.58893617 | 597 |  |  | 145 | 742 | 1072 | 41 | 86.36363636 | 4 | 106.8181818 | 44 | 0 | 0 | bottom | 0 | none |  |  | na | na | massive block |  | Burkino Fasso | proof of concept only | too much focus on fine detail / modify method
47 | Experiment & Iron | Brown Students | Bristol RI | 2011-04-21 | Viking Age | N | Teaching | short shaft on block | straw cobb |  |  | Circle | cylinder | 64 | 64 | 64 |  | 48 | 39 | 25 | 24 |  | 25 |  | Y | 490.9 | 8.5 | 8.5 x 25 | ceramic / pipe | 2.5 / 2 |  | 20 | Down |  | 4.5 |  | natural |  | 16 | 16 |  | electric blower |  | 850 |  |  | 714 | 589.08 | Guy's Run Goethite | 18 | DD2S | 9.5 | Opta Hematite | 1.5 |  |  |  |  | 29 | 58.29% | various |  | 29 |  |  | 1 to 5 | 8.03112069 | 2.258362069 | 2.495172414 | 0 | 0.002586206897 | 0.2482758621 | NR | 55 | 45 |  | 12.42105263 | 9.365079365 | oak rail ties | Cowboy | 9.365079365 | 236 |  |  | 58 | 294 | NR | 19 | 7.2 | 5 | 25.2 | 19 | NR | NR | bottom | 2.2 | fragmented |  |  | 7.586% | 13.01% |  |  | standard | teaching | proves viablity of progam
D24 | CanIRON 8 test | DARC | Wareham ON | 2011-06-11 | modern | N |  | Econo Norse | fire brick in sheet |  |  | Octagon | cylinder | 65 | 65 | 65 |  | 45 | 45 | 25 | [5 empty] | 517.8 | 10 + | none | ceramic tube | 2.5 |  | 20 | Down |  | 5 |  | charcoal fines |  | 20 | 20 |  | electric blower |  | 900 |  |  | 756 | 621.36 | Bratton's Run Goethite | 24 | [8 empty] | 24 | 45.35% | roasted |  | 24 |  |  | 1 to 5 | 15.01 | 4.93 | 2.35 | 0 | 0.33 | 3.87 | 5.854166667 | 80 | 48 |  | 9.611111111 | 5.195195195 | maple | Maple Leaf | 5.195195195 | 173 |  |  | 62 | 235 | 281 | 18 | 7.4 | 3 | 33.3 | 18 | 1.85 | 1 | dismantled | 2.65 | spongy |  | 5.28 | 11.04% | 24.35% |  |  | CanIRON 9 demo | team experience | too much detail on construction
D25 | CanIRON 8 demo | DARC | Fergus ON | 2011-07-28 | modern | Y |  | Econo Norse | fire brick in sheet |  |  | Octagon | cylinder | 65 | 65 | 65 |  | 45 | 45 | 25 | [5 empty] | 517.8 | 10 + | none | ceramic tube | 2.5 |  | 20 | Down |  | 5 |  | charcoal fines |  | 20 | 20 |  | electric blower |  | 900 |  |  | 756 | 621.36 | DD1Fd | 26 | [8 empty] | 26 | 57.09% | raw |  | 26 |  |  | all to 25 | 4.032258065 | 2.096774194 | 0 | 0 | 1.612903226 | 0 | 6.446808511 | NR | 47 |  | 12.40909091 | 6.893939394 | maple | Maple Leaf | 6.893939394 | 273 |  |  | 30 | 303 | 303 | 26 | 7.2 | 4 | 39.6 | 22 | 0 | 0 | dismantled | 5 | workable |  |  | 19.23% | 33.69% |  |  | CanIRON 9 demo | public demonstration | good team performance
48 / D26 | Slag Pit 1 | Burnham, Peterson | Wareham ON | 2011-10-09 | Celtic Iron Age | N |  | short shaft / slag pit | straw cobb | 1 |  | Circle | cylinder | 55 | 55 | 55 |  | 43 | 40 | 25 | [5 empty] | 490.9 | 7.5 | 19 x 10 | ceramic tube | 2.5 |  | 20 | Down |  | 5 |  | charcoal fines | Slag Pit | 8 | 13 |  | electric blower |  | 800 |  |  | 672 | 589.08 | Bratton's Run Goethite | 24.5 | DD1 | 23.5 | [6 empty] | 48 | 49.99% | roasted |  | 48 |  |  | 1 to 5 | 10.03030578 | 3.748209005 | 1.199479167 | 0 | 1.116018145 | 1.9753125 | 5.307692308 | 116 | 65 |  | 9.25 | 5.206030151 | maple | Maple Leaf | 5.206030151 | 259 |  |  | 55 | 314 | 345 | 28 | 5.5 | 3 | 49.75 | 28 | 4 | 2 | bottom | 0 | none |  |  | na | na | massive block | 40 | van de Manakker | proof of concept | questionable ore means no iron
49 | Slag Pit 2 | Peterson | Wareham ON | 2011-11-05 | Celtic Iron Age | N |  | short shaft / slag pit | straw cobb | 2 | 48 / D26 | Circle | cylinder | 55 | 55 | 55 |  | 43 | 40 | 25 | [5 empty] | 490.9 | 7.5 | 19 x 10 | ceramic tube | 2.5 |  | 20 | Down |  | 5 |  | charcoal fines | Slag Pit | NR | 10 |  | electric blower |  | 900 |  |  | 756 | 589.08 | Stelco Taconite | 19.2 | [8 empty] | 19.2 | 65.4% | roasted |  | 19.2 |  |  | 1 to 5 | 4.87 | 0.22 | 0 | 0 | 0.36 | 0.19 | 5.567010309 | 50 | 48.5 |  | 10.14285714 | 5.399239544 | maple | Maple Leaf | 5.399239544 | 142 |  |  | 81 | 223 | 270 | 14 | 8.5 | 4 | 26.3 | 14 | 3.6 | 2 | top | 6.4 | workable |  |  | 33.33% | 50.97% | block | 7.1 | van de Manakker | proof of concept | repeat with good ore proves system
50 | Production |  | Wareham ON | 2012-05-05 | modern | N |  | short shaft on brick | manure cobb in can | 1 |  | Circle | conical | 77 | 77 | 77 |  | 48 | 40 to 35 | 29 | 25.5 |  | 28.5 |  |  | 637.9 | NR to 5 | 23 x 23 | forged copper | 2.5 | Y | 20 | Down |  | 5 |  | charcoal fines |  | 5.5 | 15 |  | electric blower |  | 800 |  |  | 672 | 765.48 | Jamestown Goethite | 42.9 | [8 empty] | 43.9 | 51.1% | roasted |  | 43.9 |  |  | 1 to 5 | 2.413735763 | 1.289931663 | 2.807555809 | 0.008697266515 | 0.004886104784 | 0.4329088838 | 11.18181818 | 120 | 55 |  | 15.61904762 | 8.728046833 | maple / oak - hickory | Maple Leaf / Royal Oak | 8.728046833 | 328 |  |  | 200 | 528 | 615 | 22 | 8.46 | 5 | 37.58 | 21 | 4.62 | 3 | top - bottom | 12.27 | lumpy |  | 6.93 | 27.95% | 54.7% |  |  | Lee Sauder | production furnace build | solid durable design as expected
51 / D27 | Icelandic 5 | DARC | Wareham ON | 2012-05-26 | Viking Age Icelandic | Y | Icelandic | banked short shaft | clay |  |  | Oval | cylinder | 60 | 60 | 60 |  | 48 | 36 - 34 | 28 | 26 |  |  |  |  | 571.8 | 4 | 10 x 14 | ceramic tube | 2.5 |  | 22 | Down |  | 5 |  | ash & fines | tapped | 0 | 10 |  | electric blower |  | 800 |  |  | 672 | 686.16 | DD1Sb | 31.8 | [8 empty] | 31.8 | 52.38% | raw |  | 31.8 |  |  | all to 25 | 4.684956286 | 2.403778515 | 0 | 0 | 1.849060396 | 0 | 6.734693878 | 60 | 49 |  | 12.44444444 | 8.296296296 | maple | Maple Leaf | 8.296296296 | 224 |  |  | 77 | 301 | 330 | 18 | 14.1 | 6 | 27 | 18 | 1.8 | 1 | top | 5.8 | solid |  | 6.36 / 7.05 | 18.24% | 34.82% |  |  | Hals Iceland | resume Icelandic series | re-familurization
52 | Celtic Festival | Celtic College | Goderich ON | 2012-08-11 | Viking Age | Y | Teaching | short shaft on block | NR clay |  |  | Oval | cylinder | 64 | 64 | 64 |  | 45 | 41- 37 | 29 | 27 |  |  |  |  | 615 | 6 to 5 | 15 x 11 | ceramic tube | 2.5 |  | 20 | Down |  | 5.5 |  | ash & fines |  | 19 | 15 |  | electric blower |  | 800 |  |  | 672 | 738 | DD1Fd | 31.8 | [8 empty] | 31.8 | 57.09% | raw |  | 31.8 |  |  | all to 25 | 4.032258065 | 2.096774194 | 0 | 0 | 1.612903226 | 0 | 7.46 | 50 | 50 |  | 11.40909091 | 7.537537538 | maple | Maple Leaf | 7.537537538 | 251 |  |  | 76 | 327 | 373 | 22 | 8.1 | 6 | 33.3 | 22 | 2.9 | 2 | top | 7.1 | solid |  | 4.5 | 22.33% | 39.11% |  |  | proven design | public demonstration | excellent demonstration & teaching
53 | ICMS demo | ICMS | Kalamzoo MI | 2013-05-11 | Viking Age | Y |  | short shaft on block | NR clay |  |  | Circle | cylinder | 72 | 72 | 72 |  | 59 | 37 | 28 | [5 empty] | 615.8 | 7.5 to 4.5 | 15 x 6.5 | ceramic tube | 2.5 |  | 20 | Down |  | 4 |  | charcoal fines |  | 19 | 15 |  | electric blower |  | 900 |  |  | 756 | 738.96 | DD1Fe | 25 | [8 empty] | 25 | 58.85% | raw |  | 25 |  |  | all to 25 | 3.584229391 | 1.863799283 | 0 | 0 | 1.433691756 | 0 | NR | 126 | 68 |  | 12.73684211 | 5.789473684 | ? hardwood | NR | 5.789473684 | 242 |  |  | 72 | 314 | NR | 20 | 15.4 | 6 | 41.8 | 19 | 0 | 0 | bottom | 5.4 | solid |  |  | 21.6% | 36.71% |  |  |  | workshop / demo | excellent demonstration & teaching
54 | Intro Smelting | Evarts, Eamon | Wareham ON | 2013-05-26 | Viking Age | N | Teaching | short shaft on block | manure cobb |  |  | Oval | cylinder | 72 | 72 | 72 |  | 57 | 43 | 29 | 27 |  |  |  |  | 615 | 6 to 5 | 18 x 10 | ceramic tube | 2.5 |  | 22 | Down |  | 4 |  | charcoal fines |  | 19 | 13 |  | electric blower |  | 800 |  |  | 672 | 738 | Bratton's Run Goethite | 12 | DD1S | 14.4 | Quebec Rock | 4 |  |  |  |  | 30.4 | ? | roasted |  | 30.4 |  |  | all to 5 / 25 | ? | ? | ? | ? | ? | ? | NR | 81 | 53 |  | 9.25 | 5.243764172 | maple | Maple Leaf | 5.243764172 | 185 |  |  | 45 | 230 | NR | 20 | 8.7 | 5 | 35.28 | 20 | 1.8 | 1 | bottom | 10.5 | crumbly |  |  | 34.54% | ? |  |  |  | teaching | good results / teaching
55 | Experiment & Iron | Students | Washington College MD | 2013-10-22 | Viking Age | N | Teaching | short shaft on block | straw cobb |  |  | Circle | cylinder | 64 | 64 | 64 |  | 54 | 36 | 28 | [5 empty] | 615.8 | 4 | 13 | ceramic tube | 2.5 |  | 23 | Down |  | 5 |  | charcoal fines |  | 19 | 10 |  | electric blower |  | 1000 |  |  | 840 | 738.96 | Bratton's Run Goethite | 42.5 | [8 empty] | 42.5 | 45.35% | roasted? |  | 42.5 |  |  | all to 5 | 15.01 | 4.93 | 2.35 | 0 | 0.33 | 3.87 | 7.428571429 | 92 | 56 | Y | 12 | 6.642857143 | ? hardwood | NR | 6.642857143 | 264 |  |  | 96 | 360 | 416 | 22 | 10.83870968 | 6 | 39.74193548 | 22 | 5.419354839 | 3 | bottom | 4.4 | 1.2 kg as bloom | 3.2 kg as cast |  | 10.35% | 22.83% |  |  |  | teaching | good results / teaching
56 | T2T prototype | Peterson + | Wareham ON | 2014-06-14 | Pictish 200 - 400 AD | N | Turf-to-Tools | short shaft on stone | clay / sand over wicker |  |  | Circle | conical | 61 | 61 | 61 |  | 45 | 52 to 32 | 36 | 24 |  | 32 |  | Y | 804.2 | 8 to 5 | 18 x 21 | ceramic tube | 2.5 |  | ? | Down |  | NR |  | charcoal fines |  | NR | 16 |  | electric blower |  | 540 |  |  |  | 965.04 | DD1M | 31 | [8 empty] | 31 | 51.24% | raw |  | 31 |  |  | all to 25 | 4.56489362 | 2.368616477 | 0 | 0 | 1.808863431 | 0 | 6.339622642 | 68 | 53 |  | 11.11111111 | 5.617977528 | maple / oak - hickory | Basques / Royal Oak | 5.617977528 | 200 |  |  | 88 | 288 | 336 | 18 | 18.2 | 8 | 35.6 | 18 | 3.8 | 2 | bottom | 5.2 | solid |  |  | 16.77% | 32.74% |  |  | Culduthel, Scotland | test wicker frame / build | cracking from internal frame
57 | T2T 1A | SSW | Lumsden Scotland | 2014-08-11 | Pictish 200 - 400 AD | N | Turf-to-Tools | short shaft on stone | manure cobb | 1 |  | Oval | conical | 66 | 66 | 66 |  | 45 | 45 to 30 | 29 | 20 |  | 24 |  | Y | 455.5 | 8 to 5 | 25 x 18 | ceramic tube | 2.5 |  | 20 | Down |  | 5 |  | charcoal fines |  | NR | 11 |  | leaf blower 1 |  | ? |  |  |  | 546.6 | Macaulayite | 16.2 | Scotland Taconite | 7.8 | DD1-SSW | 6 |  |  |  |  | 30 | 41.63% | roasted |  | 30 |  |  | all to 5 / 25 | 31.735 | 1.2084 | 0.67932 | 0.008208 | 0.1206 | 0.07748 | NR | 22 | 60 |  | 10.89473684 | 5.447368421 | beech | Scotland | 5.447368421 | 207 |  |  | 54 | 261 | NR | 19 | 10 | 5 | 38 | 19 | 4 | 2 | bottom | 2.3 | thin disk |  |  | 7.667% | 18.42% |  |  | Culduthel, Scotland | build / resource test | questionable ore body
58 | T2T 1B | SSW | Lumsden Scotland | 2014-08-14 | Pictish 200 - 400 AD | N | Turf-to-Tools | short shaft on stone | manure cobb | 2 | 57 | Oval | conical | 66 | 66 | 66 |  | 45 | 45 to 30 | 29 | 20 |  | 24 |  | Y | 455.5 | 8 to 5 | 25 x 18 | ceramic tube | 2.5 |  | 20 | Down |  | 4 |  | charcoal fines |  | NR | 15 |  | leaf blower 1 |  | ? |  |  |  | 546.6 | DD1-SSW | 27 | Scotland Taconite | 14 | [6 empty] | 41 | 58.44% | roasted |  | 41 |  |  | all to 5 / 25 | 6.914756098 | 2.034268293 | 0 | 0 | 0.1229268293 | 0.06487804878 | NR | 72 | 62 |  | 4.025 | 8.05 | beech | Scotland | 8.05 | 161 |  |  | 46 | 207 | NR | 20 | 10 | 5 | 20 | 40 | 4 | 2 | bottom | 4.7 | fragmented |  |  | 11.46% | 19.62% |  |  | Culduthel, Scotland | build test / skills development | uncertain why low yield
59 | T2T 1C | SSW | Lumsden Scotland | 2014-08-17 | Pictish 200 - 400 AD | Y | Turf-to-Tools | short shaft on stone | manure cobb | 1 |  | Circle | conical | 64 | 64 | 64 |  | 58 | NR to 30 | NR | 20 |  | 23 |  | Y | 415.5 | 8 to 5 | NR | ceramic tube | 2.5 |  | 22 | Down |  | 5 |  | charcoal fines |  | 20 | 15 |  | leaf blower 2 |  | ? |  |  |  | 498.6 | Scotland Taconite | 33.5 | DD1-SSW | 7.5 | [6 empty] | 41 | 63.46% | roasted |  | 41 |  |  | all to 25 / 5 | 5.437987805 | 0.7239634146 | 0 | 0 | 0.2941463415 | 0.1552439024 | NR | 19 | 61 |  | 13.25 | 6.973684211 | beech | Scotland | 6.973684211 | 265 |  |  | 42 | 307 | NR | 20 | 7.6 | 5 | 38 | 20 | 7.6 | 4 | bottom | 11.6 | dense |  |  | 28.29% | 44.58% |  |  | Culduthel, Scotland | bones test | excellent demonstration results
T1 | Peat Test | SSW | Lumsden Scotland | 2014-08-21 | Scotish | N | Turf-to-Tools | short shaft on stone | manure cobb | 2 | 59 | Circle | conical | 64 | 64 | 64 |  | 58 | NR to 30 | NR | 20 |  | 23 |  | Y | 415.5 | 8 to 5 | NR | ceramic tube | 2.5 |  | 22 | Down |  | 5 |  | charcoal fines |  | 20 | 15 |  | leaf blower 2 |  | ? |  |  |  | 498.6 | [10 empty] | 0 | na |  |  | 0 |  |  |  | 0 | 0 | 0 | 0 | 0 | 0 |  | 0 | 42 |  | 7 |  | peat pellets | Scotland | 4.444444444 | 60 | [8 empty] | 13.5 | 3 |  |  | na | na | na |  |  | na | ? |  |  | Scotland | peat fuel test | temperatures suggest possible
60 / D28 | Icelandic 6 | DARC | Wareham ON | 2015-06-20 | Viking Age Icelandic | Y | Icelandic | banked short shaft | sod only |  |  | Circle | cylinder | 82 | 82 | 82 |  | 50 | turf | 34 | [5 empty] | 907.9 | none | 18 x 20 | ceramic tube | 2.5 |  | 22 to 12 | Down |  | 5.6 |  | charcoal fines | none | 24 | 23 |  | electric blower |  | 1400 |  | Y- |  | 1089.48 | DD1Fa | 31 | [8 empty] | 31 | 56.18% | raw |  | 31 |  |  | all to 25 | 4.35483871 | 2.264516129 | 0 | 0 | 1.741935484 | 0 | NR | 41 | 76 |  | 12.55 | 6.895604396 | maple | Maple Leaf | 6.895604396 | 251 |  |  | 107 | 358 | NR | 20 | 16.3 | 9 | 36.4 | 20 | 3.64 | 2 | cold | 7.7 | solid |  | 4.41 | 24.84% | 44.21% |  | 17.7 | Hals Iceland | build elements | function with raw earth / sod only
61 / D29 | Icelandic 7 | DARC | Wareham ON | 2015-10-12 | Viking Age Icelandic | Y | Icelandic | banked short shaft | sod w clay liner |  |  | Circle | cylinder | 97 | 97 | 97 |  | 72 | turf | 29 | [5 empty] | 660.5 | 3-3.5 | 18 x 21 | ceramic tube | 2.5 |  | 20 | Down |  | 5 |  | charcoal fines | tapped | 11 | 14 |  | electric blower |  | 1000 |  |  | 840 | 792.6 | DD1Fa | 30.5 | [8 empty] | 30.5 | 56.18% |  |  | 30.5 |  |  | all to 25 | 4.35483871 | 2.264516129 | 0 | 0 | 1.741935484 | 0 | NR | 167 | 56 |  | 14.94736842 | 7.867036011 | ? hardwood | NR | 7.867036011 | 284 |  |  | 65 | 349 | NR | 19 | 9.5 | 5 | 36.1 | 19 | 3.8 | 2 | bottom | 4.3 | solid |  | 5.82 | 14.1% | 25.09% |  | 18.83 | Hals, Iceland | build elements | thinner liner endures
62 | Production |  | Wareham ON | 2016-05-22 | modern | N |  | short shaft on block | manure cobb in can | 2 | 50 | Circle | conical | 77 | 77 | 77 |  | 48 | 40 to 35 | 29 | 25.5 |  | 28 |  |  | 615.8 | NR to 5 | 23 x 23 | forged copper | 2.5 | Y | 20 | Down |  | 5 |  | charcoal fines |  | 13.75 | 15 |  | electric blower |  | 800 |  |  | 672 | 738.96 | DD1Fa | 29 | [8 empty] | 29 | 56.18% | raw |  | 29 |  |  | all to 25 | 4.35483871 | 2.264516129 | 0 | 0 | 1.741935484 | 0 | 6.7 | 67 | 50 |  | 11.9 | 6.761363636 | ? hardwood | NR | 6.761363636 | 238 |  |  | 57 | 295 | 335 | 20 | 9.04 | 5 | 35.2 | 20 | 0 | 0 | bottom | NR | solid |  |  | NR | NR |  |  |  | use of May 2012 furnace | resonable return
63 | 50 Year / demo | SCA | Danville IN | 2016-06-20 | Viking Age | Y | Air | short shaft on stone | manure cobb |  |  | Circle | cylinder | 75 | 75 | 75 |  | NR | 41 to 36 | 26 | [5 empty] | 530.9 | 7.7 to 4.8 | 25 x 15 | forged copper | 2.5 | Y | 20 | Down |  | 4 |  | charcoal fines |  | 15 | NR |  | multiple twin |  | NR |  |  |  | 637.08 | DD1Fd | 13.4 | Bratton's Run Goethite | 6.3 | [6 empty] | 19.7 | 53.33% |  |  | 19.7 |  |  | all to 25 / 10 | 7.542906501 | 3.002831177 | 0.7515228426 | 0 | 1.202634682 | 1.237614213 | NR | NR | 36 | Y | 22.10526316 | 19.44444444 | maple | Maple Leaf | 19.44444444 | 420 |  |  | 107 | 527 | NR | 19 | 5.4 | 3 | 21.6 | 19 | 1.8 | 1 | bottom | 4.9 | solid |  | 6.02 | 24.87% | 46.64% |  |  | speculative | multiple small bellows with bladder test | proof of historic method
64 | ARTEfakty A | ARTEfakty | Proszkow Poland | 2016-09-09 | Viking Age | Y |  | short shaft | clay |  |  | Circle | cylinder | 70 | 70 | 70 |  | 60 | NR to 32 | 28 | [5 empty] | 615.8 | NR to 3 | 20 x 15 | forged copper | 2.5 | Y | 20 | Down | Y | 5 |  | natural |  | 0 | 20 |  | danish vacuum |  | ? |  |  |  | 738.96 | Harres Bog Ore | 15 | Guldager Bog Ore | 15 | [6 empty] | 30 | ? | raw |  | 30 |  |  | all to 25 | 7.6 | 0.5 | 0 | 0 | 0 | 0.1 | NR | 90 | 46 |  | 11.71428571 | 5.857142857 | ? hardwood | Poland | 5.857142857 | 164 |  |  | 65 | 229 | NR | 14 | 10 | 5 | 28 | 14 | 4 | 2 | bottom | 5.8 | solid |  |  | 19.33% | ? |  |  |  | to museum | excellent demonstration results
65 | ARTEfakty B | ARTEfakty | Proszkow Poland | 2016-09-11 | Viking Age | Y |  | short shaft on clay | clay |  |  | Circle | conical | 60 | 60 | 60 |  | 42 | 44 to 30 | 30 | 22 |  | 28 |  | Y | 615.8 | 7 to 3 | 28 x 20 | forged copper | 2.5 | Y | 20 | Down | Y | 5 |  | charcoal fines |  | NR | 15 |  | danish vacuum |  | ? |  |  |  | 738.96 | Harres Bog Ore | 20.5 | Guldager Bog Ore | 20.5 | [6 empty] | 41 | ? | raw |  | 41 | 2 |  | all to 25 | 7.6 | 0.5 | 0 | 0 | 0 | 0.1 | NR | 80 | 70.5 |  | 11.61904762 | 5.80952381 | ? hardwood | Poland | 5.80952381 | 244 |  | 73 | 103 | 347 | NR | 21 | 16 | 8 | 42 | 21 | 4 | 2 | bottom | 8.2 | solid |  |  | 20% | ? |  |  |  | to museum | excellent demonstration results
66 | T2T 2A | SSW | Lumsden Scotland | 2016-09-17 | Pictish 200 - 400 AD | N | Turf-to-Tools | short shaft on stone | manure cobb | 1 |  | Circle | conical | 68 | 68 | 68 |  | 49 | 46 to 28 | 30 | 20 |  | 25 |  |  | 490.9 | 8 to 4 | 27 x 15 | forged copper | 2.5 | Y | 20 | Down | Y | 5 |  | charcoal fines |  | 14 | 16 |  | leaf blower 2 |  | ? |  |  |  | 589.08 | Lecht Scotland Goethite | 36.5 | [8 empty] | 36.5 | ? | roasted |  | 36.5 |  |  | all to 10 | 0 | 0 | 0 | 0 | 0 | 0 | 7.882352941 | 130 | 42.5 |  | 11.14285714 | 8.253968254 | beech | Scotland | 8.253968254 | 234 |  |  | 60 | 294 | 335 | 21 | 5.4 | 4 | 28.35 | 21 | 2.7 | 2 | bottom | 3.5 | crumbly |  |  | 9.589% | ? |  |  | Culduthel, Scotland | local resource test | questionable ore body
67 | T2T 2B | SSW | Lumsden Scotland | 2016-09-24 | Pictish 200 - 400 AD | N | Turf-to-Tools | short shaft on stone | manure cobb | 2 | 66 | Circle | conical | 68 | 68 | 68 |  | 49 | 46 to 28 | 30 | 20 |  | 25 |  |  | 490.9 | 8 to 4 | 27 x 15 | forged copper | 2.5 | Y | 20 | Down | Y | 5 |  | charcoal fines |  | 14 | 19 |  | leaf blower 2 |  | ? |  |  |  | 589.08 | DD1-SSW | 36.4 | [8 empty] | 36.4 | 54.83% | roasted |  | 36.4 | 3 |  | all to 25 | 7.975 | 2.975 | 0 | 0 | 0 | 0 | 5.576470588 | 85 | 42.5 |  | 6.111111111 | 4.700854701 | beech | Scotland | 4.700854701 | 110 |  | 53 | 73 | 183 | 237 | 18 | 14.4 | 11 | 23.4 | 18 | 1.3 | 1 | bottom | 1.5 | fragmented |  |  | 4.121% | 7.516% |  |  | Culduthel, Scotland | peat fuel test | uncertain why low yield
68 | T2T 2C | SSW | Lumsden Scotland | 2016-09-27 | Pictish 200 - 400 AD | Y | Turf-to-Tools | short shaft on stone | manure cobb | 3 | 66 | Circle | conical | 68 | 68 | 68 |  | 49 | 46 to 28 | 30 | 20 |  | 25 |  |  | 490.9 | 8 to 4 | 27 x 15 | forged copper | 2.5 | Y | 20 | Down | Y | 5 |  | charcoal fines |  | 14 | 19 |  | leaf blower 2 |  | ? |  |  |  | 589.08 | Scotland Taconite | 22 | Lecht Scotland Goethite | 6 | [6 empty] | 28 | ? | roasted | 6 | 34 | 3 |  | all to 25 | 3.826428571 | 0.1728571429 | 0 | 0 | 0.2828571429 | 0.1492857143 | NR | 47 | 51 |  | 8.611111111 | 4.84375 | beech | Scotland | 4.84375 | 155 |  | 23 | 43 | 198 | NR | 18 | 9 | 6 | 32 | 18 | 4 | 2 | bottom | 9 | fragmented |  |  | 26.47% | ? |  |  | Culduthel, Scotland | public demonstration | excellent demonstration results
69 | Celtic Iron | SCC | Aberfeldy Scotland | 2016-09-09 | Celtic Iron Age | N | Teaching | short shaft | NR clay |  |  | Circle | conical | 56 | 56 | 56 |  | 41 | NR | 40 | 20 |  | 35 |  |  | 962.1 | NR | 25 x 22 | steel pipe | 2.5 |  | 20 | Down |  | 4.5 |  | charcoal fines |  | 15 | 15 |  | shop vac |  | ? |  |  |  | 1154.52 | [10 empty] | 0 | na |  |  | 0 |  |  |  | 0 | 0 | 0 | 0 | 0 | 0 | na | 14 | 16.3 |  | na | na | mixed hardwood | Scotland | na | na |  |  | na | na | na | na | na | na | na | na | na | na | na | na | na |  |  | na | ? |  |  | Celtic Iron Age ? | build and firing test only | build and firing only
70 / D30 | Icelandic 8 | DARC | Amaranth ON | 2016-10-29 | Viking Age Icelandic | N | Icelandic | mounded short shaft | sod w clay liner |  |  | Cut-teardrop | cylinder | 75 | 75 | 75 |  | 55 | turf | 33 | 26 | 13 |  |  |  | 785.4645792 | varies | 24 x 12 | forged copper | 2.5 | Y | 25 | Down |  | 4 |  | wood ash | tapped | 2.5 | 11 |  | electric blower |  | 1400 |  | Y- | 1008 | 942.5574951 | DD1 | 25 | [8 empty] | 25 | 54.83% | raw |  | 25 |  |  | all to 25 | 4.838709677 | 2.516129032 | 0 | 0 | 1.935483871 | 0 | 5.634920635 | 55 | 63 |  | 13.05882353 | 6.626865672 | maple | Maple Leaf | 6.626865672 | 222 |  |  | 82 | 304 | 355 | 17 | 15.8 | 8 | 33.5 | 17 | 1.9 | 1 | bottom | 2.5 | crumbly |  |  | 10% | 18.24% |  |  | Hals, Iceland | full scale build | liner applied down cut shaft = problems
71 | ExARC Iron | ReARC | Williamsburg VA | 2016-11-19 | Viking Age | Y | Teaching | short shaft on brick | NR clay |  |  | Circle | cylinder | 65 | 65 | 65 |  | 45 | 37 to 33 | 25 | [5 empty] | 490.9 | 6 to 4 | 28 x 12 | forged copper | 2.5 | Y | 20 | Down |  | 5 |  | charcoal fines |  | NR | 20 |  | smelt bellows |  |  | 400 | Y |  | 589.08 | DD1 | 4 | [8 empty] | 4 | 54.83% | raw |  | 4 | 2 |  | all to 25 | 4.838709677 | 2.516129032 | 0 | 0 | 1.935483871 | 0 | NR | 176 | 18 |  | 17.5 | 9.722222222 | mixed hardwood | Nature-Glo | 9.722222222 | 70 |  | 82 | 176 | 246 | NR | 4 | 10.8 | 6 | 7.2 | 4 | 0 | 0 | bottom | 0 | gromps only |  |  | na | na |  |  |  | teaching, use of smelting bellows | haulted due to schedule
72 | Intro Smelting | von Eschen | Wareham ON | 2016-11-30 | Viking Age | N | Teaching | short shaft on block | manure cobb |  |  | Circle | cylinder | 65 | 65 | 65 |  | 50 | 37 to 33 | 25 | [5 empty] | 490.9 | 6 to 4 | 24 x 8 | forged copper | 2.5 | Y | 23.5 | Down |  | 5 |  | charcoal fines |  | 18.5 | 15 |  | electric blower |  | 465 |  |  |  | 589.08 | DD1Fa | 25.2 | Guy's Run Goethite | 6.5 | [6 empty] | 31.7 | 56.55% | roasted |  | 31.7 |  |  | all to 25 / 10 | 5.251953801 | 2.218479699 | 0.8242902208 | 0 | 1.384756284 | 0.08201892744 | 7.589285714 | 190 | 56 |  | 14.26315789 | 7.42872807 | maple | Maple Leaf | 7.42872807 | 271 |  |  | 110 | 381 | 425 | 19 | 11.52 | 6 | 36.48 | 19 | 1.98 | 1 | bottom | 7.8 | crumbly | 1020-30 |  | 24.61% | 43.51% |  |  |  | teaching
73 | Intro Smelting | SCA | Milton ON | 2017-06-21 | Viking Age | N | Teaching | short shaft on stone | NR clay |  |  | Circle | cylinder | 77 | 77 | 77 |  | 61 | 41 to 35 | 25 | [5 empty] | 490.9 | 8 to 5 | 17 x 10 | forged copper | 2.5 | Y | 23 | Down |  | 5 |  | charcoal fines |  | 12 | 16 |  | smelt bellows |  |  | 480 |  |  | 589.08 | DD1Fa | 26.9 | [8 empty] | 26.9 | 56.18% | raw |  | 26.9 | 3 |  | all to 25 | 4.35483871 | 2.264516129 | 0 | 0 | 1.741935484 | 0 | NR | 125 | 61 |  | 26.66666667 | 12.2324159 | maple | Maple Leaf | 12.2324159 | 400 |  | 83 | 159 | 559 | NR | 15 | 18.6 | 9 | 32.7 | 15 | NR | NR | bottom | 4.9 | crumbly | 1010-30 |  | 18.22% | 32.42% |  |  | Vinland | teaching | air supply varies considerably (221 - 560)
74 | Vinland 6 | DARC / Parks Canada | L'Anse aux Meadows NL | 2017-07-16 | Viking Age Vinland | Y | Vinland | short shaft | NR clay, stick core |  |  | Circle | cylinder | 64.5 | 64.5 | 64.5 |  | 42.5 | NR | 23.5 | [5 empty] | 433.7 | NR | 2 x 20 | ceramic tube | 2.5 |  | 23 | Down |  | 5 |  | ash & fines |  | NR | 19 |  | smelt bellows |  | 500 |  |  | 520 A | 520.44 | DD1 | 27.5 | [8 empty] | 27.5 | 54.83% | raw |  | 27.5 |  |  | all to 25 | 4.838709677 | 2.516129032 | 0 | 0 | 1.935483871 | 0 | 8.862068966 | 191 | 58 |  | 17 | 8.5 | maple | Maple Leaf | 8.5 | 323 |  |  | 78 | 401 | 514 | 19 | 8 | 4 | 38 | 19 | 6 | 3 | dismantled | 5.5 | solid |  |  | 20% | 36.48% |  |  | Vinland | demonstration on site | big variation on burn rates (9 - 24)
75 | Celtic Iron | SCC | Aberfeldy Scotland | 2017-08-06 | Celtic Iron Age | Y |  | short shaft / slag pit | manure cobb |  |  | Circle | conical | 62 | 62 | 62 |  | 46 | 42 to 30 | 30 | 22 |  | 25 |  | Y | 490.9 | 6 to 4 | 23 x 17 | ceramic tube | 2.5 | Y | 23 | Down |  | 4 |  | sticks with cap | Slag Pit | 6 | 16 |  | shop vac |  | NR |  |  |  | 589.08 | DD1 | 20 | [8 empty] | 20 | 54.83% | raw |  | 20 |  |  | all to 25 | 4.838709677 | 2.516129032 | 0 | 0 | 1.935483871 | 0 | NR | 120 | 45.5 |  | 8.571428571 | 5.263157895 | mixed hardwood | Scotland | 5.263157895 | 120 |  |  | 67 | 187 | NR | 14 | 14.5 | 9 | 22.8 | 14 | 1.7 | 1 | dismantled | 2.9 | gromps only |  |  | 14.5% | 26.45% |  |  | Celtic Iron Age ? | demonstration on site | shortened cyle for event
76 | Slag Pit 3 | Peterson + | Wareham ON | 2018-06-23 | Celtic Iron Age | N |  | short shaft on brick / slag pit | manure cobb in can | 3 | 50 | Circle | conical | 77 | 77 | 77 |  | 48 | 40 to 35 | 29 | 25.5 |  | 28 |  |  | 615.8 | NR to 5 | 23 x23 | forged copper | 2.5 | Y | 20 | Down |  | 5 |  | weeds with cap | Slag Pit | 3.75 | 12 |  | electric blower | 900 | 1000 | 950 |  | 756 to 840 | 738.96 | DD1Fa | 28.2 | [8 empty] | 28.2 | ? | raw | 2 | 30.2 | 2 |  | all to 25 | 4.35483871 | 2.264516129 | 0 | 0 | 1.741935484 | 0 | NR | 60 | 58 |  | 12.05 | 7.875816993 | maple | Maple Leaf | 7.875816993 | 241 |  | 76 | 104 | 345 | NR | 20 | 16.2 | 9 | 30.6 | 20 | 3.6 | 2 | top | 6.1 | solid |  | 6.17 | 20.2% | ? |  |  | Celtic Iron Age ?
77 | Viking Age Iron | Hurstwic | Wareham ON | 2018-06-30 | Viking Age | N | Teaching | short shaft on brick | manure cobb |  |  | Circle | conical | 67 | 67 | 67 |  | 51 | 50 to ? | 36 | 19 |  | 33 |  |  | 855.3 | 6 to NR | NR | ceramic tube | 2.5 |  | 22 | Down |  | 5 |  | charcoal fines |  | 8.89 | 15 |  | electric blower |  | 900 |  |  | 756 | 1026.36 | DD1Fa | 29.3 | [8 empty] | 29.3 | ? | raw | 1 | 30.3 | 5 |  | all to 25 | 4.35483871 | 2.264516129 | 0 | 0 | 1.741935484 | 0 | NR | 78 | 65 |  | 12.05263158 | 6.695906433 | maple / oak - hickory | Maple Leaf / Royal Oak | 6.695906433 | 229 |  | 59 | 121 | 350 | NR | 18 | 18 | 10 | 34.2 | 19 | 1.8 | 1 | bottom | 11 | solid | NR |  | 36.3% | ? |  |  | Viking Age ? | teaching | new red oxide @ 51% Fe
78 | CAMELOT | students, Gissing | Waterloo ON | 2018-09-16 | Viking Age | Y |  | short shaft on block | manure cobb |  |  | Circle | cylinder | 60 | 60 | 60 |  | 41 | 40 to 35 | 26 | [5 empty] | 530.9 | 7 to 4.5 | NR | forged copper | 2.5 | Y | 22 | Down |  | 5 |  | charcoal fines |  | 19 | 19 |  | electric blower |  | 900 |  |  | 756 | 637.08 | DD1Fa | 30.6 | [8 empty] | 30.6 | 56.18% | raw |  | 30.6 |  |  | all to 25 | 4.35483871 | 2.264516129 | 0 | 0 | 1.741935484 | 0 | 6.725490196 | 129 | 51 |  | 12.42105263 | 6.900584795 | oak - hickory | Royal Oak | 6.900584795 | 236 |  |  | 86 | 322 | 343 | 19 | 108 | 6 | 34.2 | 19 | 0 | 0 | bottom | 5.4 | solid |  |  | 17.65% | 31.41% |  |  |  | demonstration on site | CAMELOT conference
79 | Norse in America | Peterson, Robertson | Wareham ON | 2018-10-13 | Viking Age | Y |  | short shaft on stone | manure cobb |  |  | Circle | cylinder | 73 | 73 | 73 |  | 50 | 39 | 27 | [5 empty] | 572.6 | NR to 6 | 26 x 18 | forged copper | 2.5 | Y | 20 | Down | Y | 5 |  | charcoal fines |  | 15 | 5 |  | electric blower |  | 1100 |  |  | 924 | 687.12 | DD1Fa | 24 | Guy's Run Goethite | 6 | [6 empty] | 30 | 56.55% | roasted |  | 30 | 1.2 |  | all to 25 / 10 | 5.229870968 | 2.219612903 | 0.804 | 0 | 1.393548387 | 0.08 | NR | 115 | 58 |  | 14 | 7.777777778 | ? hardwood | NR | 7.777777778 | 252 |  | 91 | 105 | 357 | NR | 18 | 16.2 | 9 | 32.4 | 18 | 1.8 | 1 | dismantled | 8.5 | solid |  | 5.52 | 28.33% | 50.11% |  |  |  |  | Americas Lost Vikings' filming
80 | Roman Passive | Peterson | Wareham ON | 2018-10-18 | Roman | N |  | tall shaft | manure cobb | 1 |  | Circle | cylinder | 185 | 185 | 185 |  | 165 | 47 to 37 | 27 | [5 empty] | 572.6 | 10 to 5 | none | 4 x steel pipe | 3 |  | 20 | Down |  | 8 |  | wood ash |  | 9 | 20 |  | passive |  | NR |  |  |  | 687.12 | Bratton's Run Goethite | 13 | DD1Fa | 5.8 | [6 empty] | 18.8 | 48.69% | roasted |  | 18.8 |  |  | all to 10 / 25 | 11.72276939 | 4.10766987 | 1.625 | 0 | 0.7655971174 | 2.67606383 | NR | 46 | 46 |  | 24.125 | 9.747474747 | maple | Maple Leaf | 9.747474747 | 193 |  |  | 67 | 260 | NR | 8 | 17.3 | 5 | 19.8 | 8 | 0.9 | 1 | dismantled | 0 | na |  |  | na | na |  |  | Roman / Rehder | theoretical system | charcoal 5 - 35, low temperatures
81 | Gromps | Peterson | Wareham ON | 2018-11-03 | Viking Age | N |  | short shaft on block | manure cobb | 2 | 80 | Circle | cylinder | 70 | 70 | 70 |  | 50 | 40 | 30 | [5 empty] | 706.9 | 5 | none | forged copper | 2.5 | Y | 22 | Down |  | 5 |  | charcoal fines |  | 19 | 20 |  | electric blower | 800 | 900 | 850 |  | 672 to 756 | 848.28 | [10 empty] | 0 | na | raw | 14.5 | 14.5 | 3.5 |  | NR | 0 | 0 | 0 | 0 | 0 | 0 | NR | 52 | 57 |  | 11.92857143 | 6.626984127 | maple | Maple Leaf | 6.626984127 | 167 |  | 75 | 119 | 286 | NR | 15 | 19.8 | 11 | 25.2 | 14 | 1.8 | 1 | top | 8 | lumps | cast iron |  | 55.17% | ? |  |  | Espelund | theoretical method | although iron recovered, more control needed
82 | Stone Block A | Goltz, Cogswell | Wareham ON | 2019-06-22 | Viking Age | N |  | medium shaft | stone blocks, clay seal | 1 |  | Circle to Oval | conical | 100 | 100 | 100 |  | 70 | 60 to 45 | 30 | 20 | 15 | 25 |  |  | 490.9 | 15 to 10 | 30 x 18 | forged copper | 2.5 | Y | 22 | Down |  | NR |  | wood ash |  | 14 | 15 |  | electric blower |  | 900 |  |  | 756 | 589.08 | DD1Fb | 26.3 | [8 empty] | 26.3 | 57.27% | raw |  | 26.3 | 2.8 |  | all to 25 | 3.967741935 | 2.063225806 | 0 | 0 | 1.587096774 | 0 | 8.310344828 | 137 | 58 |  | 14.9375 | 7.945478723 | maple | Maple Leaf | 7.945478723 | 239 |  | 155 | 199 | 438 | 482 | 16 | 28.2 | 16 | 30.08 | 16 | 1.88 | 1 | bottom | 7.03 | disk |  | 5.68 | 26.73% | 46.68% |  |  | Iceland | theoretical system | use of granite blocks
83 | Block / Slag Bowl | Peterson, Burton | Wareham ON | 2019-10-13 | Viking Age | N |  | medium shaft | stone blocks, clay seal | 2 | 82 | Circle to Oval | conical | 100 | 100 | 100 |  | 70 | 60 to 45 | 30 | 20 | 15 | 25 |  |  | 490.9 | 15 to 10 | 30 x 20 | forged copper | 2.5 | Y | 22 | Down |  | NR |  | previous bowl |  | 14 | 10 |  | electric blower |  | 1000 |  |  | 840 | 589.08 | DD1Fb | 26.2 | [8 empty] | 26.2 | 57.27% | raw |  | 26.2 |  |  | all to 25 | 3.967741935 | 2.063225806 | 0 | 0 | 1.587096774 | 0 | 6.3125 | 91 | 48 |  | 12.66666667 | 6.597222222 | maple | Maple Leaf | 6.597222222 | 190 |  |  | 71 | 261 | 303 | 15 | 13.44 | 7 | 28.8 | 15 | 1.92 | 1 | bottom | 6.3 | solid | 1035 | 6.31 | 24.05% | 41.99% |  |  | Iceland | previous slag bowl remains left in place | 2nd use of furnace
84 | Stone Block C | Peterson, Cogswell | Wareham ON | 2019-10-30 | Viking Age | N |  | medium shaft | stone blocks, clay seal | 3 | 82 | Circle to Oval | conical | 100 | 100 | 100 |  | 70 | 60 to 45 | 30 | 20 | 15 | 25 |  |  | 490.9 | 15 to 10 | NR | forged copper | 2.5 | Y | 22 | Down |  | NR |  | charcoal fines |  | 14 | 15 |  | electric blower |  | 1000 |  |  | 840 | 589.08 | DD1Fb | 26 | [8 empty] | 26 | 57.27% | raw |  | 26 |  |  | all to 25 | 3.967741935 | 2.063225806 | 0 | 0 | 1.587096774 | 0 | NR | 120 | 49 |  | 13.86666667 | 7.703703704 | maple | Maple Leaf | 7.703703704 | 208 |  |  | 86 | 294 | NR | 15 | 14.4 | 8 | 27 | 15 | 1.8 | 1 | bottom | 6.8 | solid |  | 6.87 | 26.15% | 45.67% |  |  | Iceland |  | 3rd use of furnace
85 / D31 | Bones | Peterson, Cogswell | Wareham ON | 2020-06-20 | Viking Age | N |  | short shaft on stone | manure cobb |  |  | Circle | cylinder | 66 | 66 | 66 |  | 45 | 42 to 36 | 28 | [5 empty] | 615.8 | 7 to 4 | 20 x 20 | forged copper | 2.5 | Y | 22 | Down |  | 5 |  | charcoal fines |  | 12 | 20 |  | electric blower | 900 | 1000 | 950 |  | 756 to 840 | 738.96 | DD1 | 25 | [8 empty] | 25 | ? | raw | 1 | 26 | 4 |  | all to 25 | 4.838709677 | 2.516129032 | 0 | 0 | 1.935483871 | 0 | 6.807692308 | 125 | 52 |  | 13.42857143 | 7.46031746 | maple | Maple Leaf | 7.46031746 | 188 |  | 66 | 117 | 305 | 354 | 14 | 15.3 | 9 | 25.2 | 14 | 1.8 | 1 | bottom | 2.6 | disk, crumbly |  |  | 10% | ? |  |  | hypothetical | effect of addition of bone | finished to bar for carbon test
86 | Smelting Course | Porter | Wareham ON | 2020-10-11 | Viking Age | N | Teaching | medium shaft | stone blocks, clay seal | 4 | 82 | Circle to Oval | conical | 100 | 100 | 100 |  | 70 | 60 to 45 | 30 | 20 | 15 | 25 |  |  | 490.9 | 15 to 10 | 30 x 18 | forged copper | 2.5 | Y | 25 | Down |  | 5 |  | charcoal fines |  | 12 | 20 |  | electric blower |  | 1200 |  |  | 1008 | 589.08 | DD1Fc | 28.5 | [8 empty] | 28.5 | 56.99% | raw |  | 28.5 | 4 |  | all to 25 | 4.064516129 | 2.113548387 | 0 | 0 | 1.625806452 | 0 | NR | 90 | 59 |  | 14.86666667 | 8.259259259 | oak - hickory | Royal Oak | 8.259259259 | 223 |  | 87 | 158 | 381 | NR | 15 | 19.8 | 10 | 27 | 15 | 3.6 | 2 | bottom | 5.5 | crumbly |  |  | 19.3% | 33.86% |  |  |  | teaching | 4th use of furnace
87 / D32 | 65 for 65 | DARC | Wareham ON | 2020-10-31 | Viking Age | N |  | medium shaft | stone blocks, clay seal | 5 | 82 | Circle to Oval | conical | 100 | 100 | 100 |  | 70 | 60 to 45 | 30 | 20 | 15 | 25 |  |  | 490.9 | 15 to 10 | 22 x 15 | forged copper | 2.5 | Y | 25 | Down |  | 2 |  | charcoal fines |  | 15 | 15 |  | electric blower |  | 900 |  |  | 756 | 589.08 | DD1-65 | 31.5 | Bratton's Run Goethite | 14 | Opta Hematite | 6.5 | Guy's Run Goethite | 6.5 |  |  | 58.5 | ? | various | 6.5 | 65 | 3 |  | various | 6.492106424 | 2.447857734 | 1.009059829 | 0 | 0.8565177833 | 0.9705982906 | NR | 124 | 85 |  | 12.64516129 | 6.835222319 | oak - hickory | Royal Oak | 6.835222319 | 392 |  | 65 | 99 | 491 | NR | 31 | 16.7 | 9 | 57.35 | 31 | 1.85 | 1 | dismantled | 15.9 | solid |  | 6 | 24.46% | ? |  |  | past work | celebration of 20 years at 65th | 5 use of furnace, use of all previous ores
88 / D33 | Icelandic Clay A | DARC | Wareham ON | 2021-06-19 | Viking Age Icelandic | N | Icelandic | mounded short shaft | sod w clay liner | 1 |  | Circle | cylinder | 75 | 75 | 75 |  | 50 | 160 x 150 | 28 | [5 empty] | 615.8 | 3 | NR x 12 | forged copper | 2.5 | Y | 22 | Down |  | 5 |  | charcoal fines |  | 10 | 15 |  | electric blower | 700 | 800 | 750 |  | to 672 | 738.96 | DD1 | 25.5 | [8 empty] | 25.5 | 54.83% | raw |  | 25.5 | 5 |  | all to 25 | 4.838709677 | 2.516129032 | 0 | 0 | 1.935483871 | 0 | NR | 60 | 69 |  | 15.5 | 8.611111111 | oak - hickory | Royal Oak | 8.611111111 | 310 |  | 95 | 162 | 472 | NR | 20 | 23.4 | 13 | 36 | 20 | 2.7 | 2 | bottom | 8.9 | varies |  | 7.28 | 34.9% | 63.66% | tap + bowl | 13.4 | Hals, Iceland | full scale build | sods laid as liner progresses
89 / D34 | Icelandic Clay B | DARC | Wareham ON | 2021-09-04 | Viking Age Icelandic | N | Icelandic | mounded short shaft | sod w clay liner | 2 | 88 / D33 | Circle | cylinder | 75 | 75 | 75 |  | 43 | 160 x 150 | 28 | [5 empty] | 615.8 | 3 | 23 x 16 | forged copper | 2.5 | Y | 20 | Down |  | 5 |  | charcoal fines |  | NR | 14 |  | electric blower |  | 900 |  |  | 756 | 738.96 | DD1 | 26 | [8 empty] | 26 | 54.83% | raw |  | 26 | 4.3 |  | all to 25 | 4.838709677 | 2.516129032 | 0 | 0 | 1.935483871 | 0 | NR | 86 | 65 |  | 11.4 | 5.777027027 | oak - hickory | Royal Oak | 5.777027027 | 171 |  | 72 | 125 | 296 | NR | 15 | 23.6 | 12 | 29.6 | 15 | 3.9 | 2 | bottom | 8.2 | spongy |  | 5.11 | 31.54% | 57.52% | bowl left in place |  | Hals Iceland | full scale build, repeat use | repair damage to front area (turtle)
90 / D35 | Wind & Weather | DARC | Wareham ON | 2021-10-28 | Viking Age | N | Air | short shaft on stone | manure cobb |  |  | Circle | cylinder | 77 | 77 | 77 |  | 59 | 42 to 34 | 28 | [5 empty] | 615.8 | 7 to 3 | 22 x 15 | forged copper | 2.5 | Y | 20 | Down |  | 5 |  | charcoal fines |  | 10 | 18 |  | blower / smelt bellows | 477 | 875 | 676 |  |  | 738.96 | DD1 | 24.3 | [8 empty] | 24.3 | 54.83% | raw |  | 24.3 | 1.5 |  | all to 25 | 4.838709677 | 2.516129032 | 0 | 0 | 1.935483871 | 0 | NR | 100 | 60 |  | 13.75 | 7.236842105 | oak - hickory | Royal Oak | 7.236842105 | 220 |  | 111 | 140 | 360 | NR | 16 | 20.9 | 11 | 30.4 | 16 | 2.9 | 2 | dismantled | 7.6 | slightly spongy |  | 5 | 31.28% | 57.05% | all left in place |  | past work | comparison of blower to smelting bellows | all left in place for weathering
91 / D36 | Low & Longer A | DARC | Wareham ON | 2022-06-22 | Viking Age | N | Air | short shaft on block | manure cobb / LAM | 1 |  | Circle | cylinder | 59 | 59 | 59 |  | 45 | 39 to 33 | 25 | [5 empty] | 490.9 | 7 to 4 | 18 x 10 | forged copper | 2.5 | Y | 25 | Down |  | 5 |  | charcoal fines |  | 18 | 16 |  | electric blower |  | 425 |  |  | 425 | 589.08 | DD1 | 24.5 | Bratton's Run Goethite | 2 | [6 empty] | 26.5 | 54.11% | raw |  | 26.5 |  |  | all to 25 / 10 | 5.60635423 | 2.698307973 | 0.1773584906 | 0 | 1.814315277 | 0.2920754717 | NR | 75 | 42 |  | 23.66666667 | 13.14814815 | oak - hickory | Royal Oak | 13.14814815 | 355 |  |  | 85 | 440 | NR | 15 | 7.2 | 4 | 27 | 15 | 1.8 | 1 | bottom | 7 | very spongy |  |  | 26.42% | 48.82% |  |  | past work | LAM clay test / lower air volume
92 | Low & Longer B | Peterson, Kuntze, Hafner | Wareham ON | 2022-10-29 | Viking Age | N | Air | short shaft on stone | manure cobb | 2 | 91 / D36 | Circle | cylinder | 59 | 59 | 59 |  | 45 | 39 to 33 | 25 | [5 empty] | 490.9 | 7 to 4 | 18 x 10 | forged copper | 2.5 | Y | 25 | Down |  | 6 |  | charcoal fines |  | NR | 20 |  | electric blower | 405 | 480 | 442.5 |  |  | 589.08 | DD1 | 24.5 | Bratton's Run Goethite | 2 | [6 empty] | 26.5 | 54.11% | raw |  | 26.5 |  |  | all to 25 / 10 | 5.60635423 | 2.698307973 | 0.1773584906 | 0 | 1.814315277 | 0.2920754717 | NR | 85 | 56 |  | 30.86666667 | 11.18357488 | oak - hickory | Royal Oak | 11.18357488 | 463 |  |  | 133 | 596 | NR | 15 | 7.2 | 4 | 41.4 | 15 | 1.8 | 1 | bottom | 5 | very crumbly | 1010 |  | 18.87% | 34.87% |  |  | previous | lower air volume repeated | 2nd use of furnace
93 | Caherconnell | Jeffery, O Duhghail | Caherconnell Ireland | 2023-08-27 | Irish ? | Y |  | short shaft | clay / sand |  |  | Oval to Circle | conical | 69 | 69 | 69 |  | 53 | NR | 35 | 30 | 29 | 28.5 |  | Y | 637.9 | NR | NR | sheet copper | 2 | Y | 20 | Down |  | 4.5 |  | thin ash |  | 10 | 11 |  | small blower |  | ? |  |  |  | 765.48 | Antrim Irish Hematite | 25.5 | [8 empty] | 25.5 | 34.97% | roasted |  | 25.5 |  |  | all to 5 | 16.1 | 25.5 | 0 | 0.0498 | 0.0967 | 0.328 | NR | 68 | 28 |  | 7.625 | 7.625 | ? hardwood | Ireland | 7.625 | 122 |  |  | 52 | 174 | NR | 16 | 6 | 6 | 16 | 16 | 1 | 1 | cold | 1.4 | lacy disk |  |  | 5.49% | 15.7% |  |  | previous Irish work | test of ore | re-use of poor furnace, expected low yields
94 / D37 | Plusing Air | DARC, Kuntze | Wareham ON | 2023-10-28 | Viking Age | N | Air | short shaft on block | manure cobb |  |  | Circle | cylinder | 62 | 62 | 62 |  | 45 | 39 to 32 | 25 | [5 empty] | 490.9 | 7 to 4 | 22 x 10 | forged copper | 2.5 | Y | 22 | Down |  | 5 |  | charcoal fines |  | 19 | 18 |  | blower / sliding gate |  | instrument fail |  |  |  | 589.08 | DD1 | 17.5 | [8 empty] | 17.5 | 54.83% | raw |  | 17.5 | 2.8 |  | all to 25 | 4.838709677 | 2.516129032 | 0 | 0 | 1.935483871 | 0 | 16.47916667 | 56 | 48 |  | 33.08333333 | 17.88288288 | oak-hickory / ash | Royal Oak / Goltz | 17.88288288 | 397 |  | 217 | 299 | 696 | 791 | 12 | 16 | 8 | 22.2 | 12 | 1.7 | 1 | bottom | 3.023 | fragmented |  |  | 17.27% | 31.51% |  |  | smelter bellows | effect of sliding gate air supply | expected extended duration
95 / D38 | Pulsing Air Demo | DARC, Rodgers | Tiverton ON | 2024-06-21 | Viking Age | Y | Air | short shaft on stone | clay / broken furnace |  |  | Circle | cylinder | 72 | 94 | 48 | 48 | 59 | 35 to 30 | 25 | [5 empty] | 490.9 | 5 to 2.5 | 20 x 9 | ceramic tube | 2.5 | N | 22 | Down |  | 4.5 |  | charcoal fines |  | 10 | 13 |  | blower / sliding gate |  |  | 525 | Y |  | 589.08 | DD1 | 17.5 | [8 empty] | 17.5 | 54.83% | raw |  | 17.5 | 4 |  | all to 25 | 4.838709677 | 2.516129032 | 0 | 0 | 1.935483871 | 0 | 9.557377049 | 141 | 61 |  | 22.78571429 | 11.9924812 | ash | Goltz | 11.9924812 | 319 |  | 156 | 257 | 576 | 583 | 14 | 26.6 | 14 | 26.6 | 14 | 0 | 0 | bottom | NR | fragmented |  |  | NR | NR |  |  | smelter bellows | effect of sliding gate air supply | air fail, no burn down 9 - 12 kg in stack
96 / D39 | Pulsing Air Followup | Peterson, Hafner, Hickey | Wareham ON | 2024-10-13 | Viking Age | N | Air | short shaft on block | manure cobb |  |  | Circle | cylinder | 61 | 61 | 61 |  | 43 | 33 | 23 |  |  | 22 |  |  | 380.1 | 5 | 16 x 10 | forged copper | 2.5 | Y | 22 | Down |  | 5 |  | charcoal fines |  | 19 | 18 |  | blower / sliding gate |  |  | 601.035 | Y |  | 456.12 | DD1 | 15 | [8 empty] | 15 | 54.83% | raw |  | 15 | 3 |  | all to 25 | 4.838709677 | 2.516129032 | 0 | 0 | 1.935483871 | 0 | 18.01204819 | 177 | 33.2 |  | 33.2 | 20.75 | oak-hickory / ash | Royal Oak / Goltz | 20.75 | 332 |  | 124 | 208 | 540 | 598 | 10 | 11.2 | 7 | 16 | 10 | 1.2 | 1 | bottom | 3.302 | large, typical cupped / dense |  |  | 22.01% | 40.15% |  |  | smelter bellows | effect of sliding gate air supply | expected extended duration
97 | Artfire One | Caroll/Patton/Logan |  | 2024-10-19 | Viking Age | N |  | medium shaft on plinth | manure cobb / block |  |  | Circle | cylinder | 86 | 86 | 86 |  | 43 | 39 | 29 |  |  | 29 |  |  | 660.5 | 5 | 11 x 20 | forged copper | NR | Y | 22.5 | Down |  | 5 |  |  |  | 12 | 12 |  | blower (bouncy castle) |  |  | NR |  |  | 792.6 | Leslie Plate Ore | 31 | [8 empty] | 31 | ? |  |  | 31 |  |  |  | 0 | 0 | 0 | 0 | 0 | 0 | 8.615136876 | 125 | 37.26 |  | 9.9375 | 13.12964492 | oak | unknown | 13.12964492 | 159 | Y |  | 105 | 264 | 321 | 15 | 31 | 7 | 12.11 | 16 | 25.15 | 1 | bottom | 2.8 | half cast, half bloom |  |  | 9.032% | ?
98 / D40 | Return to Icelandic | Peterson, Hafner, Hickey, Cogswell | Wareham ON | 2024-11-03 | Viking Age | N | Icelandic | mounded short shaft | sod w clay liner | 3 | 88/D33 | Oval | cylinder | 63 | 63 | 63 |  | 40 |  | 28 | 40 |  | 28 | 40 |  | 879.6 |  |  | ceramic tube | 2.5 | N | 22 | Down |  | 4 |  |  |  |  | 19 |  | blower / sliding gate |  |  | 525 | Y |  | 1055.52 | DD1 | 16.952 | [8 empty] | 16.952 | 54.83% | raw |  | 16.952 | 4 |  | all to 25 | 4.838709677 | 2.516129032 | 0 | 0 | 1.935483871 | 0 | 7.55952381 | 119 | 50.4 |  | 13.90909091 | 7.727272727 | oak - hickory | Royal Oak | 7.727272727 | 153 | Y | 68 | 128 | 281 | 381 | 11 | 14.4 | 8 | 19.8 | 11 | 3.6 | 2 | dismantled | 0.971 |  |  |  | 5.728% | 10.45% |  |  | Hals Iceland | Reuse after long delay
99 | Smelting Course | Koss/Ferral/Gallant | Wareham ON | 2024-11-09 | Viking Age | N | Teaching | short shaft on block | manure cobb / block |  |  | Circle | cylinder | 61 | 61 | 61 |  | 40 | 33 to 29 | 23 |  |  | 23 |  |  | 415.5 | 3 to 5 |  | forged copper | 2.5 | Y | 20 | Down |  | 5 |  | thin ash |  | 4 | 13.5 |  | electric blower |  |  | 700 |  |  | 498.6 | Gatineau Magnetite | 34.5 | [8 empty] | 34.5 | ? |  |  | 34.5 | 2 |  | all to 25 | 0 | 0 | 0 | 0 | 0 | 0 | NR | 76 | 83 |  | 17.4 | 6.744186047 | tropical (Brazil) |  | 6.744186047 | 348 |  | 71 | 109 | 457 | NR | 20 | 18.06 | 7 | 51.6 | 20 | 2.58 | 1 | bottom | 0 | no bloom recovered |  |  | na | ?
100

## Summaries
Variable | Number of Settings |  |  |  |  | Bloom Condition | Carbon Content (est)
Furnace Shape | 11 |  |  |  |  | 1.2 kg as bloom | 1010
Furnace Area | infinate |  |  |  |  | column | 1035
Furnace Volume | infinate |  |  |  |  | crescent | 1010-30
Air Flow | infinate |  |  |  |  | crumbly | 1020-30
Air Pressure | infinate |  |  |  |  | dense | 3.2 kg as cast
Air Source | 18 |  |  |  |  | disk | cast iron
Ore Type | 39 | Plus Combinations |  |  |  | disk, crumbly | cast iron?
burn rate | infinate |  | graph - on Display_yields tab - but graph is "upside down" which can't be fixed in google sheets. I have a version in excel I can send |  |  | fragmented | high
Iron Oxide | 5 |  |  |  |  | gromps only | medium
Slag Pre-load | 1 |  |  |  |  | iron rich slag only | NR
Ore Size | 21 |  |  |  |  | lacy | soft
Charcoal Size | large |  |  |  |  | lacy disk
Charcoal Type | 14 |  |  |  |  | large
Ore Mass | large |  | graph - on DIsplay Yields |  |  | lumps
Tuyere insert vs blow hole | [5 empty] | lumpy
- insert angle | [5 empty] | lumpy fragments
- material | [5 empty] | na
base depth | [5 empty] | nodules
stack height | [5 empty] | none
packing | [5 empty] | not sintered
ore additions | [5 empty] | poorly sintered
air moisture | [5 empty] | pre bloom mass
prills
sintered mass
|  | Yield Summary |  |  |  | slightly spongy
| Value | Yield - No Slag or Gromps | Yield - Gromps | Yield Slag | Yield Gromps and Slag | small
| Count | 62 | 4 | 12 | 6 | solid
| Average | 20.74% | 28.35% | 21.62% | 28.77% | spongy
| Boost |  | 36.68% | 4.246% | 38.72% | thin disk
| Avg Slag |  |  | 3.05 | 3.416666667 | to iron rich slag
| Avg Gromps |  | 3.6 |  | 5.166666667 | vapourized
| Avg Fe % | 56.41% | 55% | 55.52% | 55.54% | varies
very crumbly
|  |  | Avg |  |  | very dense
| Sum total Time | 35262 | 349.1287129 |  |  | very spongy
| Days Total Time | 24 | 0 |  |  | workable
| Hours Total Time (inc days) | 587 | 5
| Hours Total Time (excl days) | 11 | 5
| Min Total Time (excl days/hours) | 42 | 49.12871287
| Sum M.S. Time | 22795 | 225.6930693
| Days M.S. Time | 15 | 0
| Hours M.S. Time (inc days) | 379 | 3
| Hours M.S. Time (excl days) | 19 | 3
| Min M.S. Time (excl days/hours) | 55 | 45.69306931

## Numbers
[8 empty] | Gromps Fe % Estimate | 70%
Oxide | Total | Iron | Fe % |  | Element | Mass |  |  |  |  | Ore | SiO2 % | MgO % | Al2O3 % | MnO % | CaO % | S04 | P2O5 | Oxide | % Oxide | % Fe | Source | Normalize
Fe2O3 | 159.687 | 111.69 | 69.94% |  | Fe | 55.845 |  |  |  |  | L'AM Bog Ore | 1.250252067 | 0.0504133898 | 2.4702561 | 5.374067352 | 0.483968542 |  | 0.08066142367 | Fe2O3 | 90.24% | 63.12% | Espelund | 1.008267796
Fe3O4 | 231.531 | 167.535 | 72.36% |  | O | 15.999 |  |  |  |  | St. Lunaire Bog Ore | 2.941176471 | 0.1050420168 | 4.398634454 | 0.8140756303 | 0.905987395 | 0 | 0.1575630252 | Fe2O3 & FeO |  | 48.47% | Burnham | 1.31302521
FeO | 71.844 | 55.845 | 77.73% |  | Si | 28.0855 |  |  |  |  | Guldager Bog Ore | 15.2 |  | 1 | 0.2 |  |  |  | Fe2O3 | 79.5% | 55.6%
FeO(OH) | 88.85084 | 55.845 | 62.85% |  | Mn | 54.938 |  |  |  |  | Heltborg Bog Ore | 31.8 |  | 2.4 | 0.6 | [5 empty] | NR
Macaulayite | 2822.149604 | 1340.28 | 47.49% |  | H | 1.00784 |  |  |  |  | Harres Bog Ore | [9 empty] | NR
[11 empty] | Guy's Run Goethite | 8.73 |  | 2.04 | 0.4 |  |  | 4.02 | FeO(OH) | 86.4% | 58% | Kasztovszky
Source | Oxide | Oxide % | Fe % | Si02 % | MgO % | Al2O3 % | MnO | CaO | SO4 | P2O5 | Bratton's Run Goethite | 15.01 | 0.33 | 4.93 | 3.87 | 0.09 | 0 | 2.35 | Fe2O3 | 64.84% | 45.35% | Burnham | 1
Spanish Red | Fe2O3 | 87.1% | 60.92% | 5.376344086 | 2.150537634 | 2.795698925 | 0 | 2.47311828 | 0 | 0 | Macaulayite | 53.47 | 0.05 | 1.03 | 0.052 | 0.061 | 0.0152 | 1.258 | Fe2O3 | 36.16% | 25.29% | Burnham
Black Oxide | Fe3O4 | 93% | 67.29% | 3.5 |  | 3.5 |  |  |  |  | Lecht Scotland Goethite | [9 empty] | NR
Scale | Fe3O4, Fe2O3, FeO | na | 68.38% | [7 empty] | Jamestown Goethite | 2.47 | 0.005 | 1.32 | 0.443 | 0.061 | 0.0089 | 2.873 | Fe2O3 | 74.76% | 52.29% | Burnham
[11 empty] | Stelco Taconite | 4.87 | 0.36 | 0.22 | 0.19 |  |  |  | Fe2O3 | 93.5% | 65.4% | Stelco
[11 empty] | Michigan Taconite | 4.87 | 0.36 | 0.22 | 0.19 |  |  |  | Fe2O3 | 93.5% | 65.4% | Estimated
[11 empty] | Scotland Taconite | 4.87 | 0.36 | 0.22 | 0.19 |  |  |  | Fe2O3 | 93.5% | 65.4% | Estimated
Analog | Source | Source % | Fe % | SiO2 % | MgO % | Al2O3 % | MnO | CaO | SO4 | P2O5 | Opta Hematite | 0 | 0.05 | 0.34 |  | 0.06 |  |  | Fe2O3 | 98.18% | 68.67% | Opta
DD1 | Spanish Red | 90% | 54.83% | 4.838709677 | 1.935483871 | 2.516129032 | 0 | 2.225806452 | 0 | 0 | Antrim Irish Hematite | 16.1 | 0.0967 | 25.5 | 0.328 | 0.795 | 0.0498 | 0 | Fe2O3 | 50% | 34.97% | Paul | 1
DD2S | Black Oxide | 85% | 57.2% | 7.975 | 0 | 2.975 | 0 | 0 | 0 | 0 | Minden Red Ochre | 25.67 | 0.88 | 4.46 | 0.6 | 5.1 | 0 | 0.1 | Fe2O3 | 60.87% | 42.57% | Burnham | 1
DD1Fa | DD1 | 90% | 56.18% | 4.35483871 | 1.741935484 | 2.264516129 | 0 | 2.003225806 | 0 | 0 | Gromps | [9 empty] | NR
DD1Fb | DD1 | 82% | 57.27% | 3.967741935 | 1.587096774 | 2.063225806 | 0 | 1.82516129 | 0 | 0 | Forge Scale | [7 empty] | Mixed |  | 68.38%
DD1Fc | DD1 | 84% | 56.99% | 4.064516129 | 1.625806452 | 2.113548387 | 0 | 1.869677419 | 0 | 0 | Iron Rich Slag | [9 empty] | NR
DD1S | Spanish Red | 81.82% | 49.84% | 13.48973607 | 1.759530792 | 2.287390029 | 0 | 2.023460411 | 0 | 0 | DD1 | 4.838709677 | 1.935483871 | 2.516129032 | 0 | 2.225806452 | 0 | 0 | Mixed |  | 54.83%
DD1-SSW | DD1 | 100% | 54.83% | 4.838709677 | 1.935483871 | 2.516129032 | 0 | 2.225806452 | 0 | 0 | DD2S | 7.975 | 0 | 2.975 | 0 | 0 | 0 | 0 | Mixed |  | 57.2%
DD1M | Spanish Red | 84.11% | 51.24% | 4.56489362 | 1.808863431 | 2.368616477 | 0 | 2.080192945 | 0 | 0 | DD1Fa | 4.35483871 | 1.741935484 | 2.264516129 | 0 | 2.003225806 | 0 | 0 | Mixed |  | 56.18%
DD1Sb | Spanish Red | 85.98% | 52.38% | 4.684956286 | 1.849060396 | 2.403778515 | 0 | 2.126419455 | 0 | 0 | DD1Fb | 3.967741935 | 1.587096774 | 2.063225806 | 0 | 1.82516129 | 0 | 0 | Mixed |  | 57.27%
DD1Fd | Spanish Red | 75% | 57.09% | 4.032258065 | 1.612903226 | 2.096774194 | 0 | 1.85483871 | 0 | 0 | DD1Fc | 4.064516129 | 1.625806452 | 2.113548387 | 0 | 1.869677419 | 0 | 0 | Mixed |  | 56.99%
DD1Fe | Spanish Red | 66.67% | 58.85% | 3.584229391 | 1.433691756 | 1.863799283 | 0 | 1.64874552 | 0 | 0 | DD1S | 13.48973607 | 1.759530792 | 2.287390029 | 0 | 2.023460411 | 0 | 0 | Mixed |  | 49.84%
SLM | St. Lunaire ore & scale & Silica | 46.03% | 59.21% | 15.87301587 | 0 | 0 | 0 | 0 | 0 | 0 | DD1-SSW | 7.975 | 0 | 2.975 | 0 | 2.225806452 | 0 | 0 | Mixed |  | 54.83%
DD1-65 | Spanish Red | 69.84% | 55.81% | 3.584229391 | 1.433691756 | 1.863799283 | 0 | 1.64874552 | 0 | 0 | DD1M | 4.56489362 | 1.808863431 | 2.368616477 | 0 | 2.080192945 | 0 | 0 | Mixed |  | 51.24%
[11 empty] | DD1Sb | 4.684956286 | 1.849060396 | 2.403778515 | 0 | 2.126419455 | 0 | 0 | Mixed |  | 52.38%
[11 empty] | DD1Fd | 4.032258065 | 1.612903226 | 2.096774194 | 0 | 1.85483871 | 0 | 0 | Mixed |  | 57.09%
[11 empty] | DD1Fe | 3.584229391 | 1.433691756 | 1.863799283 | 0 | 1.64874552 | 0 | 0 | Mixed |  | 58.85%
[11 empty] | DD1-65 | 3.584229391 | 1.433691756 | 1.863799283 | 0 | 1.64874552 | 0 | 0 |  |  | 55.81%
[11 empty] | SLM | 15.87301587 | 0 | 0 | 0 | 0 | 0 | 0 |  |  | 59.21%
Analog | Spanish Red | St. Lunaire Ore | Iron Black | Silica Sand | Flour | Hammer scale | Alumina | Total |  |  | Swedish Bog Ore | 8.5 | [6 empty] | Fe2O3 | 91% | 63.65%
DD1 | 22.5 |  |  |  | 2.5 |  |  | 25 |  |  | Magnetite Sand | [9 empty] | NR
DD2S |  |  | 22.5 | 1.25 | 2.5 |  |  | 26.25 |  |  | Sand | 100 | 0 | 0 | 0 | 0 | 0 | 0 | na | 0% | 0%
DD1Fa | [5 empty] | 10% |  | 0.1 |  |  | Quebec Rock | [9 empty] | NR
DD1Fb | [5 empty] | 18% |  | 0.18 |  |  | Gatineau Magnetite | [9 empty] | NR
DD1Fc | [5 empty] | 16% |  | 0.16 |  |  | Leslie Plate Ore | [9 empty] | NR
DD1S | 22.5 |  |  | 2.5 | 2.5 |  |  | 27.5 |  |  | Stelco Taconite S | 22.03631579 | 0.295037594 | 0.1803007519 | 0.1557142857 | 0 | 0 | 0 | Fe2O3 | 76.63% | 53.6%
DD1-SSW | [7 empty] | 0
DD1M | 22.5 |  |  | 1.25 | 2.5 |  | 0.5 | 26.75
DD1Sb | 27.6 |  |  | 2 | 2.5 |  |  | 32.1
DD1Fd | 22.5 |  |  |  | 2.5 | 5 |  | 30
DD1Fe | 12.5 |  |  |  | 1.25 | 5 |  | 18.75
DD1-65 | 22 |  |  |  | 2.5 | 7 |  | 31.5
SLM |  | 2.9 |  | 1 |  | 2.4 |  | 6.3
[11 empty] | Element | Mass
Elemental % to Oxide % |  |  |  | Total | 200.2736866 |  |  | From Darrell |  |  | Fe | 55.845
Element | Element % | Oxide | Oxide Mass | Element Mass | Proportion | Oxide % |  | Fe3O4 98 |  |  | O | 15.999
Fe | 0 | FeO(OH) | 88.85084 | 55.845 | 0 | 0 |  | SiO2 1 |  |  | Si | 28.0855
Fe | 65.4 | Fe2O3 | 159.687 | 55.845 | 187.0092184 | 93.37682927 |  | Al2O3 0.25 |  |  | Mn | 54.938
Fe | 0 | Fe3O4 | 231.531 | 55.845 | 0 | 0 |  | TiO2 ~0.1 |  |  | H | 1.00784
Si | 4.54 | SiO2 | 60.0835 | 28.0855 | 9.712452689 | 4.849590007 |  | P2O5 0.03 |  |  | P | 30.973762
P | 0.011 | P2O5 | 141.942524 | 30.973762 | 0.0504093679 | 0.02517024017 |  | S=0.01 |  |  | As | 74.921595
As | 0 | As2O3 | 197.84019 | 74.921595 | 0 | 0 |  | MgO 0.05 |  |  | Ca | 40.078
Ca | 1.29 | CaO | 56.077 | 40.078 | 1.804963571 | 0.9012484876 |  |  |  |  | Al | 26.9815385
Al | 0.118 | Al2O3 | 101.960077 | 26.9815385 | 0.4459081933 | 0.2226494159 |  |  |  |  | Mg | 24.304
Mn | 0.3 | MnO | 70.937 | 54.938 | 0.3873657578 | 0.1934181991 |  |  |  |  | K | 39.0983
K | 0.02 | K2O | 94.1956 | 39.0983 | 0.04818398754 | 0.02405907055 |  |  |  |  | Na | 22.98976928
Mg | 0.44 | MgO | 40.303 | 24.304 | 0.7296461488 | 0.3643245208 |  |  |  |  | Si | 28.084
Na | 0.018 | Na2O | 61.97853856 | 22.98976928 | 0.0485265285 | 0.02423010698 |  |  |  |  | Cu | 63.546
S | 0.004 | SO4 | 96.055 | 32.059 | 0.01198477807 | 0.005984200057 |  |  |  |  | Co | 58.933194
Ni | 0 | NiO | 74.6924 | 58.6934 | 0 | 0 |  |  |  |  | Ti | 47.867
Cu | 0 | Cu2O | 143.091 | 63.546 | 0 | 0 |  |  |  |  | Cl | 35.446
Co | 0 | Co2O3 | 165.863388 | 58.933194 | 0 | 0 |  |  |  |  | B | 10.806
Ti | 0.015 | TiO2 | 79.865 | 47.867 | 0.02502715859 | 0.0124964787 |  |  |  |  | Sm | 150.36
Cl | 0 | ClO2 | 67.444 | 35.446 | 0 | 0 |  |  |  |  | Gd | 157.25
H | 0 | H2O | 18.01468 | 1.00784 | 0 | 0 |  |  |  |  | Ni | 58.6934
B | 0 | Bo | 26.805 | 10.806 | 0 | 0 |  |  |  |  | S | 32.059
Sm | 0 | Sm2O3 | 348.717 | 150.36 | 0 | 0 |  |  |  |  | Cr | 51.9961
Gd | 0 | Gd2O3 | 362.497 | 157.25 | 0 | 0
Cr | 0.015 | Cr2O3 | 151.9892 | 51.9961 | 0.04384632694 | 0.02189320409
from Marcus |  | Fe2O3 | Fe
Macaulayite | as sample | 36.16 | 26.98
Jamestown | as sample | 74.76 | 55.77

## Fun
Total # Smelts | 101
Total Ore | 2533.8 Kg | 2.5 Tonnes
Total # Blooms | 85 | 84.16%
Total Bloom Mass | 485.996 Kg
Total Yield | 21.8%
Total Yield Fe | 36.9%
Total Charcoal | 5261.9 Kg | 5.3 Tonnes
Furnaces Built | 77
Furnace Reuses | 24 | 23.76% | There were this many smelts run in furnaces which had been used before
Furnaces Reused | 13 | 12.87% | This many furnaces were run more than once
Types of Ore Used | 35
Types of Furnaces | 21
Air Sources | 18 |  | Avg per smelt
Total Time | 587:42 (hh:mm) | 24:11:42 (dd:hh:mm) | 5:49 (hh:mm)
Main Sequence Time | 379:55 (hh:mm) | 15:19:55 (dd:hh:mm) | 3:46 (hh:mm)
Darrell Smelts | 99
Neil Smelts | 60
Avg Bloom Weight | 5.72 Kg
Charcoal to extraction
Top Extractions | 27
Bottom Extractions | 51
Dismantled Extractions | 22

## Calcs
Reference | Calc. Area (cm2) | Calc Volume (cm3) | Simp. Diff | Simp. Radius | Circle | Rect | Oval | Flat Circle | Hexagon | Septagon | Octagon | Nonagon | Cut- teardrop | My shape | Total Time | Main Sequence (Min) | Air Vol | Num Air Vol | Neil | Darrell | Available Fe | Fe% Calc | Yield - No Slag or Gromps | Yield Gromps | Yield Slag | Yield Gromps and Slag | Slag (Kg) - No Gromps | Fe% No Slag/Gromps | Fe% Gromps | Fe% Slag | Fe% Slag & Gromps | Gromps (Kg) no slag | Slag (Kg) with Gromps | Gromps (Kg) with Slag | Vinland # | Iceland # | Turf Tool # | Slags' SiO2 + Al2O3 (Kg)
1 | 1050 | 44100 | 5 | 17.5 | 962.1 | 1050 | 824.7 | 877.7901383 | 1060.9 | 1032.4 | 1014.8 | 1003.2 |  | 1050 | 143 | 61 | 120 | 120 |  | Y | 0.9467491402 | 63.12% | 6.667% |  |  |  |  | 63.12% | [6 empty] | 1 |  |  | 0.0558076225
2 / D1 | 1800 | 54000 | 5 | 22.5 | 1590.4 | 1800 | 1413.7 | 1493.802503 | 1753.7 | 1706.6 | 1677.6 | 1658.3 |  | 1800 | 468 | 207 | 100 | 100 | Y | Y | 3.671295775 | 59.21% | [12 empty] | 2 |  |  | ?
3 / D2 | 530.9 (E) | 29199.5 | 3 | 13 | 530.9 | 648 | 508.9 | 496.8222142 | 585.4 | 569.7 | 560 | 553.6 |  | 530.9 | 197 | 197 | NR | NR | Y | Y | 4.698 | 58% | [15 empty] | 0.87237
4 / D3 | 490.9 | 24545 |  | 12.5 | 490.9 |  |  | 490.9 | 541.3 | 526.7 | 517.8 | 511.8 |  | 490.9 | 433 | 69 | 125 / ? | 125 / ? | Y | Y | 4.06 | 58% | [15 empty] | 0.7539
5 | 572.6 | 26339.6 | 1 | 13.5 | 572.6 | 756 | 593.8 | 565.7492934 | 631.3 | 614.4 | 603.9 | 597 |  | 572.6 | 400 | 118 | 125 | 125 |  | Y | 4.64 | 58% | [15 empty] | 0.8616
6 / D4 | 1003.2 | 45144 |  | 17.5 | 962.1 |  |  | 962.1 | 1060.9 | 1032.4 | 1014.8 | 1003.2 |  | 1003.2 | 198 | 198 | 550 | 550 | Y | Y | 4.64 | 58% | 25% |  |  |  |  | 58% | [9 empty] | 0.8616
7 | 526.7 | 21068 |  | 12.5 | 490.9 |  |  | 490.9 | 541.3 | 526.7 | 517.8 | 511.8 |  | 526.7 | 363 | 363 | 815 | 815 |  | Y | ? | #VALUE! | 18.58% | [14 empty] | 3.42486
8 | 526.7 | 21068 |  | 12.5 | 490.9 |  |  | 490.9 | 541.3 | 526.7 | 517.8 | 511.8 |  | 526.7 | 369 | 369 | 815 | 815 |  | Y | 16.24 | 58% | 26.79% |  |  |  |  | 58% | [9 empty] | 3.0156
9 | 517.8 | 20712 |  | 12.5 | 490.9 |  |  | 490.9 | 541.3 | 526.7 | 517.8 | 511.8 |  | 517.8 | 491 | 328 | inconsistant | inconsistant | Y | Y | 13.92951333 | 65.4% | 44.6% |  |  |  |  | 65.4% | [9 empty] | 1.08417
10 / D5 | 490.9 | 22581.4 |  | 12.5 | 490.9 |  |  | 490.9 | 541.3 | 526.7 | 517.8 | 511.8 |  | 490.9 | 388 | 217 | 600 | 600 | Y | Y | 7.128248605 | 65.4% | 29.36% |  |  |  |  | 65.4% | [9 empty] | 0.55481
11 / D6 | 490.9 | 22581.4 |  | 12.5 | 490.9 |  |  | 490.9 | 541.3 | 526.7 | 517.8 | 511.8 |  | 490.9 | 612 | 402 | 600 | 600 | Y | Y | 7.128248605 | 53.6% | 17.29% |  |  |  |  | 53.6% | [9 empty] | 2.95481
12 | 625 | 25000 | 0 | 12.5 | 490.9 | 625 | 490.9 | 490.9 | 541.3 | 526.7 | 517.8 | 511.8 |  | 625 | 337 | 337 | 1000 | 1000 |  | Y | 9.222 | 58% | 21.38% |  |  |  |  | 58% | [9 empty] | 1.71243
13 / D7 | 490.9 | 20617.8 |  | 12.5 | 490.9 |  |  | 490.9 | 541.3 | 526.7 | 517.8 | 511.8 |  | 490.9 | 223 | 223 | 600 | 600 | Y | Y | 13.0306615 | 61.92% |  | 20.57% |  |  |  |  | 61.92% |  |  | 1.1 | [5 empty] | 1.53606
14 | 517.8 | 20712 |  | 12.5 | 490.9 |  |  | 490.9 | 541.3 | 526.7 | 517.8 | 511.8 |  | 517.8 | 486 | 329 | 800 | 800 |  | Y | 20.59903286 | 65.4% |  | 42.99% |  |  |  |  | 65.4% |  |  | 1.4 | [5 empty] | 1.527
15 | 962.1 (E) | 57726 | 10 | 17.5 | 962.1 | 1200 | 942.5 | 735.2705444 | 1060.9 | 1032.4 | 1014.8 | 1003.2 |  | 962.1 | 325 | 193 | 970 | 970 |  | Y | 31.24490103 | 68.67% | 47.91% |  |  |  |  | 68.67% | [9 empty] | 0.1547
16 | 962.1 (E) | 38484 | 12 | 17.5 | 962.1 | 1120 | 879.6 | 670.3258829 | 1060.9 | 1032.4 | 1014.8 | 1003.2 |  | 962.1 | 285 | 210 | 970 | 970 |  | Y | 31.24490103 | 68.67% | 43.96% |  |  |  |  | 68.67% | [9 empty] | 0.1547
17 / D8 | 415.5 | 18697.5 |  | 11.5 | 415.5 |  |  | 415.5 | 458.1 | 445.8 | 438.2 | 433.2 |  | 415.5 | 572 | 381 | 1060 | 1060 | Y | Y | 9.353196303 | 45.35% |  | 14.21% |  |  |  |  | 45.35% |  |  | 1.7 | [5 empty] | 3.5892
18 / D9 | 363.1 (E) | 12708.5 | 3 | 10.75 | 363.1 | 550 | 432 | 332.3554675 | 400.3 | 389.6 | 382.9 | 378.6 |  | 363.1 | 367 | 367 | 600 | 600 | Y | Y | 6.09 | 58% | 14.29% |  |  |  |  | 58% | [9 empty] | 1.13085
19 | 314.2 | 15710 |  | 10 | 314.2 |  |  | 314.2 | 346.4 | 337.1 | 331.4 | 327.6 |  | 314.2 | 176 | 176 | 700 | 700 |  | Y | 3.746542839 | 42.57% | 7.955% |  |  |  |  | 42.57% | [9 empty] | 2.65144
20 | 625 | 25000 | 0 | 12.5 | 490.9 | 625 | 490.9 | 490.9 | 541.3 | 526.7 | 517.8 | 511.8 |  | 625 | 196 | 196 | 1000 | 1000 |  | Y | 26.39 | 58% | [15 empty] | 4.90035
21 / D10 | 415.5 | 31162.5 |  | 11.5 | 415.5 |  |  | 415.5 | 458.1 | 445.8 | 438.2 | 433.2 |  | 415.5 | 199 | 70 | 1060 | 1060 | Y | Y | 13.63 | 58% | [15 empty] | 2.53095
22 | 415.5 | 31162.5 |  | 11.5 | 415.5 |  |  | 415.5 | 458.1 | 445.8 | 438.2 | 433.2 |  | 415.5 | 249 | 125 | 1060 | 1060 |  | Y | 11.17624706 | 45.35% |  | 35.6% |  |  |  |  | 45.35% |  |  | 10.2 | [5 empty] | 1.77466
23 | 541.3 | 21652 |  | 12.5 | 490.9 |  |  | 490.9 | 541.3 | 526.7 | 517.8 | 511.8 |  | 541.3 | 186 | 186 | 800 | 800 |  | Y | 15.31343501 | 68.67% | 56.95% |  |  |  |  | 68.67% | [9 empty] | 0.07582
24 / D11 | 415.5 | 31162.5 |  | 11.5 | 415.5 |  |  | 415.5 | 458.1 | 445.8 | 438.2 | 433.2 |  | 415.5 | 346 | 229 | 900 | 900 | Y | Y | 9.070218114 | 45.35% | 4.5% |  |  |  |  | 45.35% | [9 empty] | 3.988
25 / D12 | 415.5 | 31162.5 |  | 11.5 | 415.5 |  |  | 415.5 | 458.1 | 445.8 | 438.2 | 433.2 |  | 415.5 | 141 | 141 | 900 | 900 | Y | Y | ? | 56.96% |  | NR |  |  |  |  | 56.96% |  |  | NR | [5 empty] | 2.43326
26 | 519.7069702 | 27804.32291 | 4 | 13.5 | 572.6 | 621 | 487.7 | 519.7069702 | 631.3 | 614.4 | 603.9 | 597 |  | 519.7069702 | 372 | 113 | 800 | 800 | Y | Y | 8.446423795 | 68.67% | 48.78% |  |  |  |  | 68.67% | [7 empty] | 1 |  | 0.04182
27 / D13 | 875 | 39375 | 10 | 17.5 | 962.1 | 875 | 687.2 | 735.2705444 | 1060.9 | 1032.4 | 1014.8 | 1003.2 |  | 875 | 259 | 259 | 410 | 410 | Y | Y | 7.910086299 | 64.31% | 16.26% |  |  |  |  | 64.31% | [7 empty] | 2 |  | 0.49262
28 | 490.9 | 24545 |  | 12.5 | 490.9 |  |  | 490.9 | 541.3 | 526.7 | 517.8 | 511.8 |  | 490.9 | 380 | 177 | 770 | 770 |  | Y | 11.41059737 | 63.39% | 30.56% |  |  |  |  | 63.39% | [9 empty] | 1.1835
29 | 706.9 | 42414 |  | 15 | 706.9 |  |  | 706.9 | 779.4 | 758.5 | 745.6 | 737 |  | 706.9 | 397 | 218 | NR | NR |  | Y | 13.34 | 58% | 23.91% |  |  |  |  | 58% | [9 empty] | 2.4771
30 | 706.9 | 42414 |  | 15 | 706.9 |  |  | 706.9 | 779.4 | 758.5 | 745.6 | 737 |  | 706.9 | 276 | 276 | NR | NR |  | Y | 15.0523243 | 49.84% | 5.629% |  |  |  |  | 49.84% | [9 empty] | 4.764692082
31 | 706.9 | 41000.2 |  | 15 | 706.9 |  |  | 706.9 | 779.4 | 758.5 | 745.6 | 737 |  | 706.9 | 498 | 319 | NR | NR |  | Y | 26.98389889 | 45.35% | 12.94% |  |  |  |  | 45.35% | [9 empty] | 11.8643
32 / D14 | 346.4 | 15588 |  | 10 | 314.2 |  |  | 314.2 | 346.4 | 337.1 | 331.4 | 327.6 |  | 346.4 | 360 | 141 | 407.5 | 450 | Y | Y | 8.971584019 | 49.84% | 11.11% |  |  |  |  | 49.84% | [9 empty] | 2.839882698
33 | 490.9 | 14727 |  | 12.5 | 490.9 |  |  | 490.9 | 541.3 | 526.7 | 517.8 | 511.8 |  | 490.9 | 63 | 63 | 1000 | 1000 |  | Y | 8.34071183 | 64.16% | [15 empty] | 2.43
34 | 490.9 | 24545 |  | 12.5 | 490.9 |  |  | 490.9 | 541.3 | 526.7 | 517.8 | 511.8 |  | 490.9 | 165 | 42 | 1000 | 1000 |  | Y | ? | #VALUE! | [15 empty] | 0
35 | 490.9 | 41726.5 |  | 12.5 | 490.9 |  |  | 490.9 | 541.3 | 526.7 | 517.8 | 511.8 |  | 490.9 | 353 | 154 | 1000 | 1000 |  | Y | ? | #VALUE! | 11.84% | [14 empty] | 3.538
36 / D15 | 469.7 | 22075.9 | 3 | 13 | 530.9 | 598 | 469.7 | 496.8222142 | 585.4 | 569.7 | 560 | 553.6 |  | 469.7 | 340 | 111 | 720 | 780 | Y | Y | 9.968426688 | 49.84% | 9.5% |  |  |  |  | 49.84% | [9 empty] | 3.15542522
37 | 490.9 | 22090.5 |  | 12.5 | 490.9 |  |  | 490.9 | 541.3 | 526.7 | 517.8 | 511.8 |  | 490.9 | 410 | 219 | 800 | 800 |  | Y | 18.03985808 | 51.99% | 27.38% |  |  |  |  | 51.99% | [9 empty] | 1.30755
38 / D16 | 380.1 | 14063.7 |  | 11 | 380.1 |  |  | 380.1 | 419.2 | 407.9 | 401 | 396.4 |  | 380.1 | 247 | 247 | 682.5 | 740 | Y | Y | 13.43760367 | 58.42% | 21.3% |  |  |  |  | 58.42% | [7 empty] | 3 |  | 2.3587
39 / D17 | 490.1 | 20584.2 | 2 | 13 | 530.9 | 624 | 490.1 | 512.1204388 | 585.4 | 569.7 | 560 | 553.6 |  | 490.1 | 458 | 203 | 700 | 1000 | Y | Y | 14.38468888 | 60.44% | 13.66% |  |  |  |  | 60.44% | [7 empty] | 4 |  | 1.72732
40 / D18 | 314.2 | 14139 |  | 10 | 314.2 |  |  | 314.2 | 346.4 | 337.1 | 331.4 | 327.6 |  | 314.2 | 442 | 151 | 640 | 640 | Y | Y | 10.29605329 | 57.2% | 27.22% |  |  |  |  | 57.2% | [6 empty] | 3 |  |  | 1.971
41 / D19 | 314.2 | 15081.6 |  | 10 | 314.2 |  |  | 314.2 | 346.4 | 337.1 | 331.4 | 327.6 |  | 314.2 | 425 | 190 | 900 | 900 | Y | Y | 12.55742295 | 60.66% | 27.05% |  |  |  |  | 60.66% | [6 empty] | 4 |  |  | 1.484667566
42 / D20 | 380.1 | 15204 |  | 11 | 380.1 |  |  | 380.1 | 419.2 | 407.9 | 401 | 396.4 |  | 380.1 | 375 | 195 | 700 | 700 | Y | Y | 10.29605329 | 57.2% | 16.11% |  |  |  |  | 57.2% | [6 empty] | 5 |  |  | 1.971
43 / D21 | 615.8 (E) | 29558.4 | 5 | 14 | 615.8 | 644 | 505.8 | 541.2897724 | 679 | 660.7 | 649.5 | 642 |  | 615.8 | NR |  | 700 | 700 | Y | Y | 11.58763286 | 57.94% | 8% |  |  |  |  | 57.94% | [6 empty] | 6 |  |  | 1.827832375
44 / D22 | 414.7 | 18661.5 | 2 | 12 | 452.4 | 528 | 414.7 | 434.3937775 | 498.8 | 485.4 | 477.2 | 471.7 |  | 414.7 | 359 | 199 | 700 | 700 | Y | Y | 11.44005921 | 57.2% | 14% |  |  |  |  | 57.2% | [6 empty] | 7 |  |  | 2.19
45 / D23 | 649.5 | 35722.5 |  | 14 | 615.8 |  |  | 615.8 | 679 | 660.7 | 649.5 | 642 |  | 649.5 | 300 | 146 | 850 | 900 | Y | Y | 16.48082692 | 68.67% | 35.42% |  |  |  |  | 68.67% | [9 empty] | 0.0816
46 | 3318.3 | 282055.5 |  | 32.5 | 3318.3 |  |  | 3318.3 | 3659 | 3560.6 | 3500.1 | 3460 |  | 3318.3 | 1225 | 597 | ? | ? |  | Y | 52.78 | 58% | [15 empty] | 9.8007
47 | 490.9 (E) | 23563.2 | 1 | 12.5 | 490.9 | 600 | 471.2 | 484.3139138 | 541.3 | 526.7 | 517.8 | 511.8 |  | 490.9 | 236 | 236 | 850 | 850 |  | Y | 16.90407981 | 58.29% | 7.586% |  |  |  |  | 58.29% | [9 empty] | 2.98395
D24 | 517.8 | 23301 |  | 12.5 | 490.9 |  |  | 490.9 | 541.3 | 526.7 | 517.8 | 511.8 |  | 517.8 | 361 | 173 | 900 | 900 | Y | N | 10.88426174 | 45.35% | 11.04% |  |  |  |  | 45.35% | [9 empty] | 4.7856
D25 | 517.8 | 23301 |  | 12.5 | 490.9 |  |  | 490.9 | 541.3 | 526.7 | 517.8 | 511.8 |  | 517.8 | 273 | 273 | 900 | 900 | Y | N | 14.84217514 | 57.09% | 19.23% |  |  |  |  | 57.09% | [9 empty] | 1.593548387
48 / D26 | 490.9 | 21108.7 |  | 12.5 | 490.9 |  |  | 490.9 | 541.3 | 526.7 | 517.8 | 511.8 |  | 490.9 | 461 | 259 | 800 | 800 | Y | Y | 23.99520868 | 49.99% | [15 empty] | 6.613687097
49 | 490.9 | 21108.7 |  | 12.5 | 490.9 |  |  | 490.9 | 541.3 | 526.7 | 517.8 | 511.8 |  | 490.9 | 320 | 142 | 900 | 900 | Y | Y | 12.55618103 | 65.4% | 33.33% |  |  |  |  | 65.4% | [9 empty] | 0.97728
50 | 637.9 | 30619.2 | 3.5 | 14.25 | 637.9 | 739.5 | 580.8 | 593.048428 | 703.4 | 684.5 | 672.9 | 665.2 |  | 637.9 | 735 | 328 | 800 | 800 |  | Y | 22.43217136 | 51.1% | 27.95% |  |  |  |  | 51.1% | [9 empty] | 1.62591
51 / D27 | 571.8 | 27446.4 | 2 | 14 | 615.8 | 728 | 571.8 | 596.2777235 | 679 | 660.7 | 649.5 | 642 |  | 571.8 | 390 | 224 | 800 | 800 | Y | Y | 16.65627831 | 52.38% | 18.24% |  |  |  |  | 52.38% | [7 empty] | 5 |  | 2.254217667
52 | 615 | 27675 | 2 | 14.5 | 660.5 | 783 | 615 | 640.6167708 | 728.3 | 708.8 | 696.7 | 688.7 |  | 615 | 423 | 251 | 800 | 800 | Y | Y | 18.1531219 | 57.09% | 22.33% |  |  |  |  | 57.09% | [9 empty] | 1.949032258
53 | 615.8 | 36332.2 |  | 14 | 615.8 |  |  | 615.8 | 679 | 660.7 | 649.5 | 642 |  | 615.8 | 242 | 242 | 900 | 900 | Y | Y | 14.71169385 | 58.85% | 21.6% |  |  |  |  | 58.85% | [9 empty] | 1.362007168
54 | 615 | 35055 | 2 | 14.5 | 660.5 | 783 | 615 | 640.6167708 | 728.3 | 708.8 | 696.7 | 688.7 |  | 615 | 185 | 185 | 800 | 800 |  | Y | ? | #REF! | 34.54% | [14 empty] | ?
55 | 615.8 | 33253.2 |  | 14 | 615.8 |  |  | 615.8 | 679 | 660.7 | 649.5 | 642 |  | 615.8 | 508 | 264 | 1000 | 1000 | Y | Y | 19.27421349 | 45.35% | 10.35% |  |  |  |  | 45.35% | [9 empty] | 8.4745
56 | 804.2 (E) | 36189 | 12 | 16 | 804.2 | 864 | 678.6 | 528.7300192 | 886.8 | 863 | 848.3 | 838.6 |  | 804.2 | 404 | 200 | 540 | 540 | Y | Y | 15.88426869 | 51.24% | 16.77% |  |  |  |  | 51.24% | [8 empty] | 1 | 2.14938813
57 | 455.5 (E) | 20497.5 | 9 | 12 | 452.4 | 580 | 455.5 | 297.4481358 | 498.8 | 485.4 | 477.2 | 471.7 |  | 455.5 | 207 | 207 | ? | ? |  | Y | 12.4877388 | 41.63% | 7.667% |  |  |  |  | 41.63% | [8 empty] | 2 | 9.88302
58 | 455.5 (E) | 20497.5 | 9 | 12 | 452.4 | 580 | 455.5 | 297.4481358 | 498.8 | 485.4 | 477.2 | 471.7 |  | 455.5 | 161 | 161 | ? | ? |  | Y | 23.9586623 | 58.44% | 11.46% |  |  |  |  | 58.44% | [8 empty] | 3 | 3.6691
59 | 415.5 (E) | 24099 |  | 11.5 | 415.5 |  |  | 415.5 | 458.1 | 445.8 | 438.2 | 433.2 |  | 415.5 | 265 | 265 | ? | ? |  | Y | 26.01989603 | 63.46% | 28.29% |  |  |  |  | 63.46% | [8 empty] | 4 | 2.5264
T1 | 415.5 (E) | 24099 |  | 11.5 | 415.5 |  |  | 415.5 | 458.1 | 445.8 | 438.2 | 433.2 |  | 415.5 | 60 | 60 | ? | ? |  | N | ? | #N/A | [14 empty] | 5 | 0
60 / D28 | 907.9 | 45395 |  | 17 | 907.9 |  |  | 907.9 | 1001.1 | 974.2 | 957.7 | 946.7 |  | 907.9 | 251 | 251 | 1400 | 1400 | Y | Y | 17.41633075 | 56.18% | 24.84% |  |  |  |  | 56.18% | [7 empty] | 6 |  | 2.052
61 / D29 | 660.5 | 47556 |  | 14.5 | 660.5 |  |  | 660.5 | 728.3 | 708.8 | 696.7 | 688.7 |  | 660.5 | 284 | 284 | 1000 | 1000 | Y | Y | 17.13542219 | 56.18% | 14.1% |  |  |  |  | 56.18% | [7 empty] | 7 |  | 2.018903226
62 | 615.8 | 29558.4 | 3.5 | 14 | 615.8 | 739.5 | 580.8 | 571.3754481 | 679 | 660.7 | 649.5 | 642 |  | 615.8 | 402 | 238 | 800 | 800 |  | Y | 16.29269651 | 56.18% | [15 empty] | 1.919612903
63 | 530.9 | NR |  | 13 | 530.9 |  |  | 530.9 | 585.4 | 569.7 | 560 | 553.6 |  | 530.9 | 420 | 420 | NR | NR |  | Y | 10.50654743 | 53.33% | 24.87% |  |  |  |  | 53.33% | [9 empty] | 2.077510323
64 | 615.8 | 36948 |  | 14 | 615.8 |  |  | 615.8 | 679 | 660.7 | 649.5 | 642 |  | 615.8 | 164 | 164 | ? | ? |  | Y | ? | #VALUE! | 19.33% | [14 empty] | 2.43
65 | 615.8 (E) | 25863.6 | 8 | 14 | 615.8 | 660 | 518.4 | 470.6291484 | 679 | 660.7 | 649.5 | 642 |  | 615.8 | 244 | 244 | ? | ? |  | Y | ? | #VALUE! |  |  | 20% |  | 2 | [10 empty] | 3.321
66 | 490.9 | 24054.1 | 10 | 12.5 | 490.9 | 600 | 471.2 | 307.5438708 | 541.3 | 526.7 | 517.8 | 511.8 |  | 490.9 | 465 | 234 | ? | ? |  | Y | ? | #VALUE! | 9.589% | [13 empty] | 6 | 0
67 | 490.9 | 24054.1 | 10 | 12.5 | 490.9 | 600 | 471.2 | 307.5438708 | 541.3 | 526.7 | 517.8 | 511.8 |  | 490.9 | 322 | 110 | ? | ? |  | Y | 19.95679023 | 54.83% |  |  | 4.121% |  | 3 |  |  | 54.83% | [6 empty] | 7 | 3.9858
68 | 490.9 | 24054.1 | 10 | 12.5 | 490.9 | 600 | 471.2 | 307.5438708 | 541.3 | 526.7 | 517.8 | 511.8 |  | 490.9 | 155 | 155 | ? | ? |  | Y | ? | #VALUE! |  |  |  | 26.47% | [6 empty] | 3 | 6 |  |  | 8 | 1.1198
69 | 962.1 | 39446.1 | 20 | 17.5 | 962.1 | 800 | 628.3 | 393.8421618 | 1060.9 | 1032.4 | 1014.8 | 1003.2 |  | 962.1 | na |  | ? | ? |  | Y | ? | #N/A | [15 empty] | 0
70 / D30 | 785.4645792 | 43200.55186 | 7 | 16.5 | 855.3 | 858 | 673.9 | 722.8463604 | 943.1 | 917.8 | 902.2 | 891.8 | 785.4645792 | 785.4645792 | 410 | 222 | 1400 | 1400 | Y | Y | 13.7065867 | 54.83% | 10% |  |  |  |  | 54.83% | [7 empty] | 8 |  | 1.838709677
71 | 490.9 | 22090.5 |  | 12.5 | 490.9 |  |  | 490.9 | 541.3 | 526.7 | 517.8 | 511.8 |  | 490.9 | 70 | 70 | 400 | 400 | Y | Y | 2.193053871 | 54.83% | [15 empty] | 0.2941935484
72 | 490.9 | 24545 |  | 12.5 | 490.9 |  |  | 490.9 | 541.3 | 526.7 | 517.8 | 511.8 |  | 490.9 | 615 | 271 | 465 | 465 |  | Y | 17.92779145 | 56.55% | 24.61% |  |  |  |  | 56.55% | [9 empty] | 2.368127419
73 | 490.9 | 29944.9 |  | 12.5 | 490.9 |  |  | 490.9 | 541.3 | 526.7 | 517.8 | 511.8 |  | 490.9 | 400 | 400 | 480 | 480 | Y | Y | 15.11288056 | 56.18% |  |  | 18.22% |  | 3 |  |  | 56.18% | [7 empty] | 1.780606452
74 | 433.7 | 18432.25 |  | 11.75 | 433.7 |  |  | 433.7 | 478.3 | 465.4 | 457.5 | 452.3 |  | 433.7 | 705 | 323 | 500 | 500 | Y | Y | 15.07724537 | 54.83% | 20% |  |  |  |  | 54.83% | [6 empty] | 8 |  |  | 2.022580645
75 | 490.9 (E) | 22581.4 | 8 | 12.5 | 490.9 | 660 | 518.4 | 355.4834993 | 541.3 | 526.7 | 517.8 | 511.8 |  | 490.9 | 120 | 120 | NR | NR |  | Y | 10.96526936 | 54.83% | 14.5% |  |  |  |  | 54.83% | [9 empty] | 1.470967742
76 | 615.8 | 29558.4 | 3.5 | 14 | 615.8 | 739.5 | 580.8 | 571.3754481 | 679 | 660.7 | 649.5 | 642 |  | 615.8 | 241 | 241 | 950 | 1000 | Y | Y | 17.24324281 | 56.18% |  |  |  | 20.2% |  |  |  |  | 56.18% |  | 2 | 2 |  |  |  | 1.866658065
77 | 855.3 | 43620.3 | 17 | 16.5 | 855.3 | 684 | 537.2 | 411.1532256 | 943.1 | 917.8 | 902.2 | 891.8 |  | 855.3 | 229 | 229 | 900 | 900 | Y | Y | 17.16124165 | 56.18% |  |  |  | 36.3% |  |  |  |  | 56.18% |  | 5 | 1 |  |  |  | 1.939470968
78 | 530.9 | 21766.9 |  | 13 | 530.9 |  |  | 530.9 | 585.4 | 569.7 | 560 | 553.6 |  | 530.9 | 472 | 236 | 900 | 900 | Y | Y | 17.1916039 | 56.18% | 17.65% |  |  |  |  | 56.18% | [9 empty] | 2.025522581
79 | 572.6 | 28630 |  | 13.5 | 572.6 |  |  | 572.6 | 631.3 | 614.4 | 603.9 | 597 |  | 572.6 | 252 | 252 | 1100 | 1100 | Y | Y | 16.96361091 | 56.55% |  |  | 28.33% |  | 1.2 |  |  | 56.55% | [7 empty] | 2.234845161
80 | 572.6 | 94479 |  | 13.5 | 572.6 |  |  | 572.6 | 631.3 | 614.4 | 603.9 | 597 |  | 572.6 | 193 | 193 | NR | NR | Y | Y | 9.154181076 | 48.69% | [15 empty] | 2.976122581
81 | 706.9 | 35345 |  | 15 | 706.9 |  |  | 706.9 | 779.4 | 758.5 | 745.6 | 737 |  | 706.9 | 167 | 167 | 850 | 900 | Y | Y | 10.15 | #N/A |  |  |  | 55.17% | [6 empty] | 3.5 | 14.5 |  |  |  | 0
82 | 490.9 | 34363 | 10 | 12.5 | 490.9 | 600 | 471.2 | 307.5438708 | 541.3 | 526.7 | 517.8 | 511.8 | 557.0796327 | 490.9 | 619 | 239 | 900 | 900 | Y | Y | 15.06095915 | 57.27% |  |  | 26.73% |  | 2.8 |  |  | 57.27% | [7 empty] | 1.586144516
83 | 490.9 | 34363 | 10 | 12.5 | 490.9 | 600 | 471.2 | 307.5438708 | 541.3 | 526.7 | 517.8 | 511.8 | 557.0796327 | 490.9 | 394 | 190 | 1000 | 1000 | Y | Y | 15.00369314 | 57.27% | 24.05% |  |  |  |  | 57.27% | [9 empty] | 1.580113548
84 | 490.9 | 34363 | 10 | 12.5 | 490.9 | 600 | 471.2 | 307.5438708 | 541.3 | 526.7 | 517.8 | 511.8 | 557.0796327 | 490.9 | 208 | 208 | 1000 | 1000 | Y | Y | 14.88916113 | 57.27% | 26.15% |  |  |  |  | 57.27% | [9 empty] | 1.568051613
85 / D31 | 615.8 | 27711 |  | 14 | 615.8 |  |  | 615.8 | 679 | 660.7 | 649.5 | 642 |  | 615.8 | 479 | 188 | 950 | 1000 | Y | Y | 14.4065867 | 54.83% |  |  |  | 10% |  |  |  |  | 54.83% |  | 4 | 1 |  |  |  | 1.838709677
86 | 490.9 | 34363 | 10 | 12.5 | 490.9 | 600 | 471.2 | 307.5438708 | 541.3 | 526.7 | 517.8 | 511.8 | 557.0796327 | 490.9 | 223 | 223 | 1200 | 1200 |  | Y | 16.24355542 | 56.99% |  |  | 19.3% |  | 4 |  |  | 56.99% | [7 empty] | 1.760748387
87 / D32 | 490.9 | 34363 | 10 | 12.5 | 490.9 | 600 | 471.2 | 307.5438708 | 541.3 | 526.7 | 517.8 | 511.8 | 557.0796327 | 490.9 | 392 | 392 | 900 | 900 | Y | Y | 36.71212422 | 54.98% |  |  |  | 24.46% |  |  |  |  | 54.98% |  | 3 | 6.5 |  |  |  | 5.229879032
88 / D33 | 615.8 | 30790 |  | 14 | 615.8 |  |  | 615.8 | 679 | 660.7 | 649.5 | 642 |  | 615.8 | 310 | 310 | 750 | 800 | Y | Y | 13.98071843 | 54.83% |  |  | 34.9% |  | 5 |  |  | 54.83% | [5 empty] | 9 |  | 1.875483871
89 / D34 | 615.8 | 26479.4 |  | 14 | 615.8 |  |  | 615.8 | 679 | 660.7 | 649.5 | 642 |  | 615.8 | 171 | 171 | 900 | 900 | Y | Y | 14.25485016 | 54.83% |  |  | 31.54% |  | 4.3 |  |  | 54.83% | [5 empty] | 10 |  | 1.912258065
90 / D35 | 615.8 | 36332.2 |  | 14 | 615.8 |  |  | 615.8 | 679 | 660.7 | 649.5 | 642 |  | 615.8 | 220 | 220 | 676 | 875 | Y | Y | 13.32280227 | 54.83% |  |  | 31.28% |  | 1.5 |  |  | 54.83% | [7 empty] | 1.787225806
91 / D36 | 490.9 | 22090.5 |  | 12.5 | 490.9 |  |  | 490.9 | 541.3 | 526.7 | 517.8 | 511.8 |  | 490.9 | 355 | 355 | 425 | 425 | Y | Y | 14.33947677 | 54.11% | 26.42% |  |  |  |  | 54.11% | [9 empty] | 2.200735484
92 | 490.9 | 22090.5 |  | 12.5 | 490.9 |  |  | 490.9 | 541.3 | 526.7 | 517.8 | 511.8 |  | 490.9 | 463 | 463 | 442.5 | 480 | Y | Y | 14.33947677 | 54.11% | 18.87% |  |  |  |  | 54.11% | [9 empty] | 2.200735484
93 | 637.9 (E) | 33808.7 | 5 | 14.25 | 637.9 | 1050 | 824.7 | 562.6473665 | 703.4 | 684.5 | 672.9 | 665.2 | 953.4291735 | 637.9 | 122 | 122 | ? | ? |  | Y | 8.917742208 | 34.97% | 5.49% |  |  |  |  | 34.97% | [9 empty] | 10.608
94 / D37 | 490.9 | 22090.5 |  | 12.5 | 490.9 |  |  | 490.9 | 541.3 | 526.7 | 517.8 | 511.8 |  | 490.9 | 847 | 397 | instrument fail | instrument fail | Y | Y | 9.594610687 | 54.83% |  |  | 17.27% |  | 2.8 |  |  | 54.83% | [7 empty] | 1.287096774
95 / D38 | 490.9 | 28963.1 |  | 12.5 | 490.9 |  |  | 490.9 | 541.3 | 526.7 | 517.8 | 511.8 |  | 490.9 | 724 | 319 | 525 | 525 | Y | Y | 9.594610687 | 54.83% | [15 empty] | 1.287096774
96 / D39 | 380.1 | 16344.3 |  | 11 | 380.1 |  |  | 380.1 | 419.2 | 407.9 | 401 | 396.4 |  | 380.1 | 775 | 332 | 601.035 | 601.035 | Y | Y | 8.223952017 | 54.83% |  |  | 22.01% |  | 3 |  |  | 54.83% | [7 empty] | 1.103225806
97 | 660.5 | 28401.5 |  | 14.5 | 660.5 |  |  | 660.5 | 728.3 | 708.8 | 696.7 | 688.7 |  | 660.5 | 446 | 159 | NR | NR |  | Y | ? | #VALUE! | 9.032% | [14 empty] | 0
98 / D40 | 879.6 | 35184 | -12 | 14 | 615.8 | 1120 | 879.6 | #NUM! | 679 | 660.7 | 649.5 | 642 |  | 879.6 | 500 | 153 | 525 | 525 | Y | Y | 9.294162307 | 54.83% |  |  | 5.728% |  | 4 |  |  | 54.83% | [5 empty] | 11 |  | 1.246792258
99 | 415.5 | 16620 |  | 11.5 | 415.5 |  |  | 415.5 | 458.1 | 445.8 | 438.2 | 433.2 |  | 415.5 | 348 | 348 | 700 | 700 |  | Y | ? | #VALUE! | [15 empty] | 0
100 | ERROR | #N/A | [11 empty] | #N/A | [6 empty] | ? | #N/A | [15 empty] | 0

## Display_OreTypes
Ore | % Fe | Slag % | Times Used | Ore | % Fe | Times Used
Antrim Irish Hematite | 34.97% | 41.6 % | 1 | Bratton's Run Goethite | 45.35% | 18
Bratton's Run Goethite | 45.35% | 19.9 % | 18 | DD1 | 54.83% | 15
DD1 | 54.83% | 7.4 % | 15 | Opta Hematite | 68.67% | 12
DD1-65 | 55.81% | 5.4 % | 1 | Guy's Run Goethite | 58% | 11
DD1-SSW | 54.83% | 11 % | 4 | DD1Fa | 56.18% | 10
DD1Fa | 56.18% | 6.6 % | 10 | DD1S | 49.84% | 6
DD1Fb | 57.27% | 6 % | 3 | Stelco Taconite | 65.4% | 6
DD1Fc | 56.99% | 6.2 % | 1 | DD2S | 57.2% | 5
DD1Fd | 57.09% | 6.1 % | 3 | DD1-SSW | 54.83% | 4
DD1Fe | 58.85% | 5.4 % | 1 | Guldager Bog Ore | 55.6% | 4
DD1M | 51.24% | 6.9 % | 1 | Scotland Taconite | 65.4% | 4
DD1S | 49.84% | 15.8 % | 6 | DD1Fb | 57.27% | 3
DD1Sb | 52.38% | 7.1 % | 1 | DD1Fd | 57.09% | 3
DD2S | 57.2% | 11 % | 5 | Harres Bog Ore | NR | 2
Gatineau Magnetite | NR |  | 1 | Jamestown Goethite | 52.29% | 2
Guldager Bog Ore | 55.6% | 16.2 % | 4 | Lecht Scotland Goethite | NR | 2
Guy's Run Goethite | 58% | 10.8 % | 11 | Antrim Irish Hematite | 34.97% | 1
Harres Bog Ore | NR |  | 2 | DD1-65 | 55.81% | 1
Heltborg Bog Ore | NR | 34.2 % | 1 | DD1Fc | 56.99% | 1
Iron Rich Slag | NR |  | 1 | DD1Fe | 58.85% | 1
Jamestown Goethite | 52.29% | 3.8 % | 2 | DD1M | 51.24% | 1
L'AM Bog Ore | 63.12% | 3.7 % | 1 | DD1Sb | 52.38% | 1
Lecht Scotland Goethite | NR |  | 2 | Gatineau Magnetite | NR | 1
Leslie Plate Ore | NR |  | 1 | Heltborg Bog Ore | NR | 1
Macaulayite | 25.29% | 54.5 % | 1 | Iron Rich Slag | NR | 1
Magnetite Sand | NR |  | 1 | L'AM Bog Ore | 63.12% | 1
Michigan Taconite | 65.4% | 5.1 % | 1 | Leslie Plate Ore | NR | 1
Minden Red Ochre | 42.57% | 30.1 % | 1 | Macaulayite | 25.29% | 1
Opta Hematite | 68.67% | 0.3 % | 12 | Magnetite Sand | NR | 1
Quebec Rock | NR |  | 1 | Michigan Taconite | 65.4% | 1
Scotland Taconite | 65.4% | 5.1 % | 4 | Minden Red Ochre | 42.57% | 1
SLM | 59.21% | 15.9 % | 1 | Quebec Rock | NR | 1
Stelco Taconite | 65.4% | 5.1 % | 6 | SLM | 59.21% | 1
Stelco Taconite S | 53.6% | 22.2 % | 1 | Stelco Taconite S | 53.6% | 1
Swedish Bog Ore | 63.65% | 8.5 % | 1 | Swedish Bog Ore | 63.65% | 1

## Display_All
Reference | Name | Smelt Group (Team?) | Location | Date | Period | Demo | Expt Group | Furnace Type | Construction | Reused? | Cross Section Shape | Profile Shape | Shaft Ht Used (cm) | Stack Ht (cm) | Ext. Dia (cm) | Int. Dia (cm) | Tuyere Dia (cm) | Calc. Area (cm2) | Thickness (cm) | Arch Size (cm wxh) | Tuyere Type | Tuyere ID (cm) | Tuyere Angle (Deg) | Tuyere Insert (cm) | Base Type | Tuyere Above Base (cm) | Blower | Air Volume Avg (L/min) | Ideal @ 1.2 (L/Min) | Ore Type | Ore Mass (Kg) | Total Ore (Kg) | Fe % | Ore State | Slag (kg) | Ore Size (mm) | Full Sequence (Min/Kg) | Preheat (hh:mm) | Total Charcoal (Kg) | Avg Rate (min/charge) | Burn Rate (Min/Kg) | Charcoal Type | Charcoal Source | Main Sequence (hh:mm) | Extraction | Bloom Weight (Kg) | Bloom Condition | Yield (%) | Yield % Fe | Slag Type Recovered | Slag Recovered (Kg) | Reference | Objectives | Notes
1 | Vinland Theory | Parks Canada | L'Anse aux Meadows NL | 2001-06-27 | Viking Age | N | Vinland | boxed bowl | stone slabs, clay seal |  | Rectangle | box | 50 | 42 | NR | 35 x 30 |  | 1050 | na | none | steel pipe | 2.5 | NR Up | 3 | natural | 5 | Norse twin smith's | 120 (E) | 1260 | L'AM Bog Ore | 1.5 | 1.5 | 63.12% | roasted |  | to 10 (natural) | 25.11111111 | 0:30 | 4.5 | 20.33333333 | 13.55555556 | oak - hickory | Royal Oak | 1:01 | top | 0.1 | prills | 6.667% | 10.56% | poor |  | B Wallace, A Espelund | primary experiment on forms suggested by LAM | restricted by materials and equipment
2 / D1 | Vinland Theory | DARC | Wareham ON | 2002-05-26 | Viking Age | N | Vinland | boxed bowl | stone slabs, clay seal |  | Rectangle | box | 40 | 30 | NR | 45 x 40 |  | 1800 | na | none | steel pipe | 2.5 | 5 Up (E) | NR | natural | NR | Norse twin smith's | 100 (E) | 2160 | SLM | 6.2 | 6.2 | 59.21% | roasted |  | to 10 (natural) | 21.60180485 | 1:25 | 17.73 | 25.875 | 10.35 | oak - hickory | Royal Oak | 3:27 | cold | 0 | not sintered | na | na | poor | 4.3 | B Wallace, A Espelund | repeat #1 with shop support | development of post smelt measurements
3 / D2 | Taller Stack | DARC | Wareham ON | 2003-06-06 | Romano British | N |  | medium shaft | straw cobb, refactory lined |  | Circle | conical | 90 | 55 | 35 | 27 to 24 | 26 (E) | 530.9 (E) | 5 | 15 x 20 | steel pipe | 2 (T) | 0 Flat | 5 | natural | 20 (E) | vacuum blower | NR | 637.08 | Guy's Run Goethite | 8.1 | 8.1 | 58% | roasted |  | 1 to 5 | 5.947089947 | NR | 47.25 | 10.36842105 | 4.864197531 | oak - hickory | Royal Oak | 3:17 | dismantled | 0 | sintered mass | na | na | good | 5 plus ? | after Sauder & Williams | application of learned techniques | burn out at about 3/4 of reaction haults
4 / D3 | Low Stack | DARC | Wareham ON | 2004-06-12 | Viking Age | N |  | boxed short shaft | straw cobb in stone slabs |  | Circle | cylinder | 55 | 50 | 45 | 25 |  | 490.9 | 10 + | none | steel pipe | 2.5 | 15 Down | 5 | natural | 2 | Norse / hand crank | 125 / ? (E) | 589.08 | Guy's Run Goethite | 7 | 7 | 58% | roasted |  | 1 to 5 | 17.26666667 | 2:54 | 15 | 17.25 | 17.25 | oak - hickory | Royal Oak | 1:09 | dismantled | 0 | vapourized | na | na | sluggish |  | after P. Crew | establish standard smelter | too wet walls slump for poor tuyere placement
5 | Early Iron 1 | Early Iron 1 | Cooperstown NY | 2004-10-11 | Viking Age | Y |  | short shaft | straw cobb partial bank |  | Circle | conical | 60 | 46 | 70 | 28 to 27 | 27 | 572.6 | 8 varies | none | steel pipe | 2.5 | 15 Down | 3 | charcoal fines | 14 | Norse twin smith's | 125 (E) | 687.12 | Guy's Run Goethite | 8 | 8 | 58% | roasted |  | 1 to 5 | 21.04 | 2:17 | 12.5 | 11.8 | 15.92063492 | mixed hardwood | home made | 1:58 | top | 0 | pre bloom mass | na | na | no tapping |  | combined above | application of historic methods | iron starting to condense in sliced sections
6 / D4 | Econo Norse test | DARC | Wareham ON | 2004-10-23 | modern | N |  | Econo Norse | fire brick partial bank |  | Nonagon | cylinder | 68 | 45 | 55 | 35 |  | 1003.2 | 7.5 + | none | steel pipe | 2.5 | 20 Down | 5 | none | 23 | vacuum blower | 550 | 1203.84 | Guy's Run Goethite | 8 | 8 | 58% | roasted |  | 1 to 5 | NR | 1:34 | 17.5 | 18 | 19.11013942 | oak - hickory | Royal Oak | 3:18 | top | 2 | fragmented | 25% | 43.1% | no tapping |  | group design | develop easy to build test furnace | prototype teaching furnace.
7 | Econo Norse test | Smeltfest | Lexington VA | 2005-02-25 | modern | N |  | Econo Norse | fire brick in sheet |  | Septagon | cylinder | 60 | 40 | 50 | 25 |  | 526.7 | 7.5 + | 10 x 15 | sheet copper | 2.5 (T) | 20 Down | 5 | charcoal fines | 18 | vacuum blower | 815 | 632.04 | Guy's Run Goethite/Magnetite Sand | 31.8/3.2 | 34.98181818 | ? | roasted |  | 1 to 5 | NR | 1:25 | 78.14 | 9.075 | 5.119230769 | mixed hardwood | home made | 6:03 | dismantled | 6.5 | lacy | 18.58% | ? | good |  | teaching model | refine test / teaching furnace | use of forged copper tuyere
8 | Econo Norse test | Smeltfest | Lexington VA | 2005-02-27 | modern | N |  | Econo Norse | fire brick in sheet |  | Septagon | cylinder | 60 | 40 | 50 | 25 |  | 526.7 | 7.5 + | 10 x 15 | sheet copper | 2.5 (T) | 20 Down | 5 | charcoal fines | 18 | vacuum blower | 815 | 632.04 | Guy's Run Goethite | 28 | 28 | 58% | roasted |  | 1 to 5 | NR | 1:25 | 78.15 | 9.461538462 | 5.203846154 | mixed hardwood | home made | 6:09 | dismantled | 7.5 | solid | 26.79% | 46.18% | considerable |  | teaching model | refine test / teaching furnace | dupilcate of above
9 | OABA demo | OABA | Wareham ON | 2005-05-14 | modern | Y |  | Econo Norse | fire brick in sheet |  | Octagon | cylinder | 60 | 40 | 50 | 25 |  | 517.8 | 7.5 + | 10 x 15 E | steel pipe | 2.5 | 20 Down | 5 | charcoal fines | 20 | various | inconsistant | 621.36 | Stelco Taconite | 21.3 | 21.3 | 65.4% | roasted |  | 1 to 5 | 6.62972973 | 0:45 | 67.27272727 | 11.31034483 | 6.220689655 | oak - hickory | Royal Oak | 5:28 | dismantled | 9.5 | large | 44.6% | 68.2% | excessive |  | demonstration | introduce method to Ontario Blacksmiths | ash / sawdust packing produces much slag
10 / D5 | CanIRON test | DARC | Wareham ON | 2005-06-11 | Viking Age | N |  | boxed short shaft | straw cobb in stone slabs |  | Circle | cylinder | 60 | 46 | 40 | 25 |  | 490.9 | 7.5 | 10 x 15 | steel pipe | 2.5 | 20 Down | 5 | charcoal fines | 16 | Ubber Bellows | 600 (E) | 589.08 | Stelco Taconite | 10.9 | 10.9 | 65.4% | roasted |  | 1 to 5 | 8.59047619 | 1:0 | 38.18181818 | 12.05555556 | 7.020588235 | oak - hickory | Royal Oak | 3:37 | top | 3.2 | workable | 29.36% | 44.89% | good |  | Viking Age demonstration | develop VA demonstration methods | switch to blower at 2:30 @ 815 LpM
11 / D6 | CanIRON 5 | DARC | Annapolis Royal NS | 2005-09-01 | Viking Age | Y |  | boxed short shaft | straw cobb in stone slabs |  | Circle | cylinder | 60 | 46 | 40 | 25 |  | 490.9 | 7.5 | 10 x 15 E | steel pipe | 2.5 | 20 Down | 5 | charcoal fines | 15 | Ubber Bellows | 600 (E) | 589.08 | Stelco Taconite S | 13.3 | 13.3 | 53.6% | roasted |  | 1 to 5 | 11.25384615 | 1:20 | 47.27272727 | 19.14285714 | 10.52857143 | oak - hickory | Royal Oak | 6:42 | top | 2.3 | small | 17.29% | 32.27% | limited |  | Viking Age demonstration | CANIRON 4 - historic demonstration | switch to blower at 6:40 (no volume)
12 | Early Iron 2 | recover from Hendrix | Cooperstown NY | 2005-10-01 | modern | N | Teaching | Flue Tyle | reinforced tile |  | Rectangle | box | 60 | 40 | 30 x 30 | 25 x 25 |  | 625 | 2.5 | 10 x 15 E | forged copper | 2.5 (T) | 20 Down | 5 | charcoal fines | NR | electric blower | 1000 (E) | 750 | Guy's Run Goethite | 15.9 | 15.9 | 58% | roasted |  | 1 to 5 | NR | NR | 67.72727273 | 13.21568627 | 6.801834862 | oak rail ties | Cowboy | 5:37 | bottom | 3.4 | workable | 21.38% | 36.87% | good |  | teaching | teaching | second 'Rescue' bloom only
13 / D7 | Short Shaft | DARC | Wareham ON | 2005-11-12 | Viking Age | N |  | boxed short shaft | straw cobb in stone slabs |  | Circle | cylinder | 60 | 42 | 40 | 25 |  | 490.9 | 7.5 | 10 x 15 | ceramic tube | 2.5 | 20 Down | 5 | charcoal fines | 16 | vacuum blower | 600 (E) | 589.08 | Stelco Taconite/Guy's Run Goethite/Gromps | 10.5/9.3/1.1 | 20.9 | ? | roasted |  | 1 to 5 | 4.211428571 | NR | 79.54545455 | 7.689655172 | 3.383448276 | oak - hickory | Royal Oak | 3:43 | top | 4.3 | workable | 20.57% | ? | considerable silca |  | established design | establish repeatable methods | general control and understanding
14 | Black Rock demo | Michigan blacksmiths | Traverse City MN | 2006-02-18 | modern | Y |  | Econo Norse | fire brick in sheet |  | Octagon | cylinder | 60 | 40 | 50 | 25 |  | 517.8 | 7.5 + | 15 x 10 | ceramic tube | 2.5 | 20 Down | 5 | charcoal fines | 20 | vacuum blower | 800 (E) | 621.36 | Michigan Taconite/Gromps | 30/1.4 | 31.4 | 65% | roasted |  | 1 to 5 | 4.074766355 | 0:50 | 107 | 8.891891892 | 3.912432432 | oak - hickory | NR | 5:29 | dismantled | 13.5 | workable | 42.99% | 69.23% | good |  | demonstration | teaching | environment temperature of limited effect
15 | Smeltfest 06 | Sargent | Lexington VA | 2006-03-08 | Viking Age | N |  | medium shaft on block | straw cobb | Use 1 | Circle | conical | 85 | 60 | 46 to 40 | 40 to 30 | 35 (E) | 962.1 (E) | 9 to 5 | 12 x 18 | ceramic tube | 2.5 | 22 Down | 6 | charcoal fines | 19 | vacuum blower | 970 | 1154.52 | Opta Hematite | 45.5 | 45.5 | 68.67% | raw |  | 1 | 3.255813953 | 0:45 | 86 | 6.655172414 | 2.928275862 | mixed hardwood | home made | 3:13 | bottom | 21.8 | lacy | 47.91% | 69.77% | good |  | development | use of hematite, modifications to furnace | flask shaped with use of hematite
16 | Smeltfest 06 | Sargent | Lexington VA | 2006-03-10 | Viking Age | N |  | short shaft on block | straw cobb | Use 2 of Expt 15 | Circle | conical | 60 | 40 | 46 to 40 | 40 to 28 | 35 (E) | 962.1 (E) | 9 to 6 | 12 x 18 | ceramic tube | 2.5 | 22 Down | 6 | charcoal fines | 14 | vacuum blower | 970 | 1154.52 | Opta Hematite | 45.5 | 45.5 | 68.67% | raw |  | 1 | 3.529411765 | 0:45 | 68 | 7.24137931 | 3.186206897 | mixed hardwood | home made | 3:30 | bottom | 20 | lacy | 43.96% | 64.01% | a bit dry |  | development | repeat above | re-use of smelter # 15
17 / D8 | Spring Smelt | DARC | Wareham ON | 2006-06-10 | Viking Age | N |  | half banked short shaft | straw cobb |  | Circle | cylinder | 65 | 45 | 38 | 23 |  | 415.5 | 7.5 | 13 x 20 | ceramic tube | 2.5 | 20 Down | 5 | charcoal fines | 7 | vacuum blower | 1060 | 498.6 | Bratton's Run Goethite/Gromps | 18/1.7 | 19.7 | 45.4% | roasted |  | 1 to 5 | 5.522916667 | 1:30 | 87.27272727 | 9.071428571 | 4.989285714 | oak - hickory | Royal Oak | 6:21 | top | 2.8 | none | 14.21% | 34.26% | good |  | development | use of half banked furnace construction | all coverted to cast iron or high iron slag
18 / D9 | SCA Bonfield demo | DARC | Bonfield ON | 2006-09-02 | Viking Age | N | Air | boxed short shaft | straw cobb in stone slabs |  | Circle | conical | 60 | 35 | 40 E | 25 to 22 | 21.5 (E) | 363.1 (E) | 7.5 E | 10 X 15 E | ceramic tube | 2.5 | 20 Down (E) | 5 (E) | charcoal fines | 15 | Ubber Bellows | 600 (E) | 435.72 | Guy's Run Goethite | 10.5 | 10.5 | 58% | roasted |  | 1 to 5 | NR | 2:8 | 57 | 21.58823529 | 9.498823529 | oak - hickory | Royal Oak | 6:07 | top | 1.5 |  | 14.29% | 24.63% | small masses only |  | L'Anse aux Meadows | layout based on LAM - use of Ubber Bellows | problems with bellows design and labour
19 | Loki' / Minden | Early Iron 3 | Peters Valley NJ | 2006-10-07 | Viking Age | N |  | short shaft | straw cobb | Use 1 | Circle | cylinder | 66 | 50 | 30 | 20 |  | 314.2 | 5 | 11 x 20 | ceramic tube | 2.5 | 20 Down | 5 | charcoal fines | 13 | vacuum blower | 700 | 377.04 | Minden Red Ochre | 8.8 | 8.8 | 42.57% |  |  | small to dust | NR | 0:35 | 40.9 | 16 | 7.04 | tropical | NR | 2:56 | dismantled | 0.7 | nodules | 7.955% | 18.68% | good |  | established design | test of ore body | assumed low iron content demonstrated
20 | Early Iron 3 | Sargent | Peters Valley NJ | 2006-10-09 | modern | N |  | Flue Tyle | reinforced tile |  | Rectangle | box | 60 | 40 | 30 x 30 | 25 x 25 |  | 625 | 2.5 | 10 x 15 E | forged copper | 2.5 (T) | 20 Down (E) | 5 (E) | charcoal fines | 15 (E) | electric blower | 1000 (E) | 750 | Guy's Run Goethite | 45.5 | 45.5 | 58% | roasted |  | 1 to 5 | NR | 0:35 | 58.18 | 8.909090909 | 4.9 | tropical | NR | 3:16 | bottom | NR | workable | NR | NR | good |  | established design | none specifically | 1.9 kg reproduction VA anvil from portion.
21 / D10 | Fall Smelt | DARC | Wareham ON | 2006-11-05 | Viking Age | N |  | half banked short shaft | straw cobb | Use 2 of Expt 19 | Circle | cylinder | 90 | 75 | 50 | 23 |  | 415.5 | 7.5 | 13 x 20 | ceramic tube | 2.5 | 20 Down | 5 | natural | 10 | vacuum blower | 1060 | 498.6 | Guy's Run Goethite | 23.5 | 23.5 | 58% | roasted |  | 1 to 5 | 8.368421053 | 0:40 | 19 | 6.363636364 | 6.363636364 | oak - hickory | Royal Oak | 1:10 | top | 0 | iron rich slag only | na | na | good |  | established design | none specifically | 3rd reuse of furnace - why this result?
22 | Redemption' |  | Wareham ON | 2006-11-06 | Viking Age | N |  | half banked short shaft | straw cobb | Use 3 of Expt 19 | Circle | cylinder | 90 | 75 | 50 | 23 |  | 415.5 | 7.5 | 13 x 20 | ceramic tube | 2.5 | 20 Down | 5 | natural | 10 | vacuum blower | 1060 | 498.6 | Bratton's Run Goethite/Gromps | 8.9/10.2 | 19.1 | ? | roasted |  | 1 to 5 / walnut | 4.007858546 | 0:45 | 50.9 | 6.578947368 | 3.618421053 | oak - hickory | Black Diamond | 2:05 | top | 6.8 | workable | 35.6% | ? | good |  | established design | Reserection' for # 21 | self proof of ability
23 | Intro Smelting | Mikaff, Paddon | Wareham ON | 2007-06-02 | modern | N | Teaching | Econo Norse | fire brick in sheet |  | Hexagon | cylinder | 60 | 40 | 50 | 25 |  | 541.3 | 7.5 + | 15 x 10 | ceramic tube | 2.5 | 20 Down | 5 | charcoal fines | 15 (E) | vacuum blower | 800 | 649.56 | Opta Hematite | 22.3 | 22.3 | 68.67% | raw |  | 1 | NR | 0:55 | 54.54545455 | 8.086956522 | 4.447826087 | oak - hickory | Black Diamond | 3:06 | dismantled | 12.7 | workable | 56.95% | 82.93% | good |  | established design | course | excellent student results
24 / D11 | Hot Swap | DARC | Wareham ON | 2007-06-09 | Viking Age | N |  | half banked short shaft | straw cobb | Use 4 of Expt 19 | Circle | cylinder | 90 | 75 | 40 | 23 |  | 415.5 | 7.5 | 13 x 20 | ceramic tube | 2.5 | 15 Down | 5 | charcoal fines | 14 | vacuum blower | 900 | 498.6 | Bratton's Run Goethite | 20 | 20 | 45.35% | roasted |  | 1 to 5 | 5.559633028 | 0:43 | 54.5 | 9.541666667 | 5.247916667 | oak - hickory | Royal Oak | 3:49 | top | 0.9 | workable | 4.5% | 9.923% | good |  | established design | hot swap' doouble smelt | 4th use / expected low return from poor ore
25 / D12 | Hot Swap | DARC | Wareham ON | 2007-06-09 | Viking Age | N |  | half banked short shaft | straw cobb | Use 5 of Expt 19 | Circle | cylinder | 90 | 75 | 40 | 23 |  | 415.5 | 7.5 | 13 x 20 | ceramic tube | 2.5 | 15 Down | ? | hot slag bowl | NR | vacuum blower | 900 | 498.6 | Bratton's Run Goethite/Opta Hematite/Gromps | 12/11.9/NR | NR | 57% | roasted |  | 1 to 5 / 1 | NR | 0:0 | 41.8 | 7.421052632 | 4.308333333 | oak - hickory | Royal Oak | 2:21 | top | 3.1 | workable | NR | 22.76% | excessive silica |  | established design | hot swap' double smelt | 5th use / expected improvement mixed ore
26 | Icelandic 1 | Peterson, Ross | Wareham ON | 2007-10-07 | Viking Age Icelandic | N | Icelandic | half banked short shaft | clay, stone slab front |  | Flat Circle | cylinder | 77 | 53.5 | 40 | 27 to 23 |  | 519.7069702 | 7.5 + | 15 x 30 | ceramic tube | 2.5 | 20 Down | 0 | natural | 10 (E) | vacuum blower | 800 | 623.6483643 | Opta Hematite | 12.3 | 12.3 | 68.67% | roasted |  | 1 to 2.5 | 4.388888889 | 2:15 | 54 | 7.0625 | 3.85665529 | oak - hickory | Black Diamond | 1:53 | top | 6 | workable | 48.78% | 71.04% | good |  | L'Anse aux Meadows | use of stone slab above tuyere | intial use of low air, increased half way
27 / D13 | Icelandic 2 | DARC | Wareham ON | 2007-10-27 | Viking Age Icelandic | N | Icelandic | half banked short shaft | stone slabs, clay seal |  | Rectangle | angled | 70 | 45 | 46 | 35 x 25 | 35 | 875 | 5 to 10 | 20 x 20 | ceramic tube | 2.5 | 26 Down | 0 | charcoal fines | 18 | vacuum blower | 410 | 1050 | Opta Hematite/Bratton's Run Goethite | 10/2.3 | 12.3 | 64.31% | raw |  | 1 | NR | 1:17 | 34 | 19.92307692 | 13.16056911 | oak - hickory | Royal Oak | 4:19 | bottom | 2 | poorly sintered | 16.26% | 25.28% | minimal | 3.5 | L'Anse aux Meadows | all stone slab - low air | 1.8 kg unsintered + 2.3 kg gromps = 4.1 kg
28 | Intro Smelting | Martin Group | Wareham ON | 2007-11-25 | Viking Age | N | Teaching | short shaft on brick | straw cobb |  | Circle | cylinder | 72 | 50 | 40 | 25 |  | 490.9 | 6 to 8 | 15 x 20 | ceramic tube | 2.5 | 20 Down | 5 | charcoal fines | 10 | vacuum blower | 770 | 589.08 | Stelco Taconite/Bratton's Run Goethite | 16.2/1.8 | 18 | 63.39% | roasted |  | 1 to 5 | 4.333333333 | 2:0 | 60 | 7.375 | 4.179166667 | oak - hickory | Black Diamond | 2:57 | top | 5.5 | workable | 30.56% | 48.2% | good | 9 | established design | course | excellent student results
29 | Bellows Plate | Williams, Keen | Lexington VA | 2008-03-13 | Viking Age | N |  | medium shaft | clay / sand | Use 1 | Circle | cylinder | 105 | 60 | 60 to 43 | 30 |  | 706.9 | 7 | 9 x 12 | plate & hole | 3 | 22 Down | -6 | charcoal fines | 15 | electric blower | NR | 848.28 | Guy's Run Goethite | 23 | 23 | 58% | roasted |  | 1 to 5 | 6.088888889 | 2:3 | 45 | 13.21212121 | 7.486868687 | mixed hardwood | home made | 3:38 | bottom | 5.5 | crescent | 23.91% | 41.23% | all |  | based on Eindoven | test of plate & blow hole | better yield than expected
30 | DARC Dirt 1 | Williams, Keen | Lexington VA | 2008-03-16 | Viking Age | N |  | medium shaft | clay / sand | Use 2 of Expt 29 | Circle | cylinder | 105 | 60 | 60 to 43 | 30 |  | 706.9 | 7 | above + | plate & hole | 3 | 22 Down | -6 | charcoal fines | 15 | electric blower | NR | 848.28 | DD1S | 30.2 | 30.2 | 49.84% |  |  | all to 25 | NR | 1:10 | 54.54545455 | 12.54545455 | 6.9 | mixed hardwood | home made | 4:36 | bottom | 1.7 | small | 5.629% | 11.29% |  |  | based on Eindoven | test of plate & blow hole | expected lower yield from method
31 | Bellows Plate | Williams, Keen | Lexington VA | 2008-03-17 | Viking Age | N |  | medium shaft | clay / sand | Use 3 of Expt 29 | Circle | cylinder | 105 | 58 | 60 to 43 | 30 |  | 706.9 | 7 | 25 x 28 | plate & hole | 4 | 22 Down | -13.5 | charcoal fines | 10 | electric blower | NR | 848.28 | Bratton's Run Goethite | 59.5 | 59.5 | 45.35% | roasted |  | 1 to 5 | 5.382666667 | 2:11 | 68.18181818 | 11.39285714 | 6.015428571 | mixed hardwood | home made | 5:19 | bottom | 7.7 | column | 12.94% | 28.54% |  |  | based on Eindoven | test of plate & blow hole | moving hole position
32 / D14 | DARC Dirt 2 | DARC | Wareham ON | 2008-04-13 | modern | N |  | Econo Norse | fire brick in can |  | Hexagon | cylinder | 70 | 45 | 35 | 20 |  | 346.4 | 7.5 hexigon | 23 x 20 | ceramic tube | 2.5 | 20 Down | 5 | charcoal fines | 15 | electric blower | 365 to 450 | 415.68 | DD1S | 18 | 18 | 49.84% |  |  | all to 25 | 8.088235294 | 1:25 | 34 | 14.1 | 7.05 | oak - hickory | Black Diamond | 2:21 | bottom | 2 | workable | 11.11% | 22.29% |  |  | established design | test of furnace | good function of smaller transportable unit
33 | 2 Stage test A | Espelund | Heltborg DK | 2008-04-30 | Norway | N |  | modified medium shaft | clay / sand | Use 1 | Circle | cylinder | 55 | 30 | NR | 25 |  | 490.9 | NR | 20 x 30 | steel pipe | 2 (T) | 20 Down | 0 | ash & charcoal | NR | danish vacuum | 1000 | 589.08 | Guldager Bog Ore | 15 | 13 | 64.16% |  |  | 1 to 20 | NR | 2:5 | 27.5 | 10.5 | 10.5 | mixed hardwood | Denmark | 1:03 | bottom | 0 | to iron rich slag | na | na | intended step A |  | Olesen's furnace | Espelund theoretical | slag produciton only
34 | 2 stage test B | Espelund | Heltborg DK | 2008-05-02 | Norway | N |  | modified medium shaft | clay / sand | Use 2 of Expt 33 | Circle | cylinder | 70 | 50 | NR | 25 |  | 490.9 | NR | 15 x 15 | steel pipe | 2 (T) | 20 Down | 0 | charcoal fines | 10 | danish vacuum | 1000 | 589.08 | Iron Rich Slag | 7.8 | 7.75 | ? |  |  | 1 to 5 | 6.129032258 | 1:10 | 15.5 | 7 | 7 | mixed hardwood | Denmark | 0:42 | bottom | 0 | gromps only | na | ? | complete sequence |  | Olesen's furnace | Espelund theoretical | poor results - question method?
35 | method demo |  | Heltborg DK | 2008-05-04 | Norway | Y |  | medium shaft | clay / sand | Use 3 of Expt 33 | Circle | cylinder | 110 | 85 | NR | 25 |  | 490.9 | NR | 15 x 15 | steel pipe | 2 (T) | 23 Down | 0 | charcoal fines | 10 | danish vacuum | 1000 | 589.08 | Heltborg Bog Ore/Swedish Bog Ore/Guldager Bog Ore | 8.2/5.2/1.8 | 15.2 | ? |  |  | varies - fine | 7.516129032 | 2:0 | 31 | 11.84615385 | 11.84615385 | mixed hardwood | Denmark | 2:34 | cold | 1.8 | lacy | 11.84% | ? |  |  | Olesen's furnace modified | demonstration of developed methods | less than good result, ore quality?
36 / D15 | DARC Dirt 3 | DARC | Wareham ON | 2008-06-14 | Viking Age | N |  | half banked short shaft on brick | straw cobb |  | Oval | cylinder | 65 | 47 | NR | 26 by 23 |  | 469.7 | NR | 20 x 25 E | ceramic tube | 2.5 | 23.5 Down | 3.5 | natural | 11 (E) | electric blower | 660 to 780 | 563.64 | DD1S | 20 | 20 | 49.84% | raw |  | 5 to 25 | 5.347593583 | 2:20 | 37.4 | 10.09090909 | 5.873015873 | ? hardwood | NR | 1:51 | bottom | 1.9 | crumbly | 9.5% | 19.06% | good |  | established design | ore test in proven furnace | 3 x consolidation cycles
37 | Quad State demo | Cook | Troy OH | 2008-09-27 | Viking Age | Y |  | short shaft on block | NR clay |  | Circle | cylinder | 85 | 45 | NR | 25 |  | 490.9 | NR | none | ceramic tube | 2.5 | 20 Down | 5 | charcoal fines | 20 | electric blower | 800 | 589.08 | Jamestown Goethite | 34.5 | 34.7 | 51.99% | roasted |  | 1 to 5 | 4.903650321 | 1:37 | 63.83 | 10.42857143 | 5.637065637 | ? hardwood | NR | 3:39 (E) | top | 9.5 | workable | 27.38% | 52.66% | self tapping |  | established design | Quad State demo | excellent demonstration results
38 / D16 | Work Dynamic | DARC | Wareham ON | 2008-10-12 | Viking Age Icelandic | Y | Icelandic | banked short shaft | straw cobb |  | Circle | cylinder | 65 | 37 | 28 | 22 |  | 380.1 | 5 | 10 x 20 | plate & hole | 8 | 15 Down | -4 | natural | 20 | electric blower | 625 to 740 | 456.12 | Bratton's Run Goethite/Stelco Taconite | 8/15 | 23 | 58.42% | roasted |  | 1 to 5 | NR | 1:18 | 46.25 | 13.72222222 | 7.417417417 | ? hardwood | NR | 4:07 | bottom | 4.9 | workable | 21.3% | 36.46% | sitting high |  | Hals, Iceland | working systems test / plate and blow hole | problems with slag too high, shift to insert
39 / D17 | Icelandic 4 | DARC | Wareham ON | 2008-11-08 | Viking Age Icelandic | Y | Icelandic | banked short shaft | straw cobb |  | Oval | cylinder | 85 | 42 | 20 | 26 by 24 |  | 490.1 | 5 | 10 x 19 | plate & hole | 5 | 25 Down | -2.5 | natural | 20 | electric blower | 400 to 1000 | 588.12 | Bratton's Run Goethite/Opta Hematite | 8.4/15.4 | 23.8 | 60.44% | roasted |  | 1 to 5 / 1 | 6.25 | 2:38 | 48 | 11.94117647 | 5.970588235 | ? hardwood | NR | 3:23 | top | 3.25 | lumpy | 13.66% | 22.59% | sitting high | 16.6 | Hals, Iceland | working systems test | expected lower yield from method
40 / D18 | Vinland 1 | DARC | Wareham ON | 2009-05-30 | Viking Age Vinland | N | Vinland | short shaft | clay |  | Circle | cylinder | 62 | 45 | 30 | 20 |  | 314.2 | 5 | none | ceramic tube | 2.5 | 23 Down | 3 | natural | 17 | electric blower | 640 | 377.04 | DD2S | 18 | 18 | 57.2% | raw |  | all to 25 | 7.105263158 | 2:52 | 38 | 15.1 | 6.755263158 | maple | Basques | 2:31 | top | 4.9 | very dense | 27.22% | 47.59% | self tapping | 8.6 | Vinland | furnace design | viability of working space
41 / D19 | Vinland 2 | DARC | Wareham ON | 2009-10-11 | Viking Age Vinland | N | Vinland | short shaft | clay block & fire brick |  | Circle | cylinder | 62 | 48 | varies | 20 |  | 314.2 | 5 + 7 | none | ceramic tube | 2.5 | 22 Down | 3 | natural | 14 | box / electric | 900 (E) | 377.04 | Opta Hematite/DD1S/DD2S | 10.1/6/4.6 | 20.7 | 60.66% | raw |  | all to 25 | 7.325581395 | 1:50 | 43 | 12.66666667 | 7.196969697 | maple | Basques | 3:10 | top | 5.6 | very dense | 27.05% | 44.6% | self tapping |  | Vinland | placement of slack tub / Frankenbellows | interpret as stubb / failed mechanical design
42 / D20 | Vinland 3 | DARC | Wareham ON | 2009-11-07 | Viking Age Vinland | N | Vinland | short shaft | clay / sand |  | Circle | cylinder | 55 | 40 | 32 | 22 |  | 380.1 | 5 | 27 x 15 | forged steel pipe | 2 | 20 Down | 5 | natural | 15 | smelt bellows | 700 (E) | 456.12 | DD2S | 18 | 18 | 57.2% | raw |  | all to 25 | 10.03571429 | 1:34 | 28 | 17.72727273 | 8.863636364 | maple | Basques | 3:15 | top - broken | 2.9 | dense | 16.11% | 28.17% | self tapping |  | Vinland | human powered air | expected lower yield / different placement
43 / D21 | Vinland 4 | DARC | Wareham ON | 2010-06-12 | Viking Age Vinland | N | Vinland | short shaft | clay / sand |  | Circle | hour glass | 68 | 48 | 32 to 25 | 28 to 23 | 28 (E) | 615.8 (E) | 5 | 20 x 14 | forged steel pipe | 2 (T) | 22 to 30 Down | 5 | natural | 19 | smelt bellows | 700 (E) | 738.96 | DD1S/Opta Hematite | 11.4/8.6 | 20 | 57.94% | raw |  | all to 25 | NR | NR | NR | NR | NR | maple | Maple Leaf | #VALUE! | top | 1.6 | lumpy | 8% | 13.81% | major draining |  | Vinland | all historic method | expected lower yield / working layout
44 / D22 | Vinland 5 demo | DARC / Parks Canada | L'Anse aux Meadows NL | 2010-08-21 | Viking Age Vinland | Y | Vinland | short shaft | clay / sand |  | Oval | cylinder | 63 | 45 | 33 to 29 | 24 by 22 |  | 414.7 | 7 to 9 | 25 x 20 | forged steel pipe | 2 (T) | 19 Down | 4.5 | natural | 18 | smelt bellows | 700 (E) | 497.64 | DD2S | 20 | 20 | 57.2% | raw |  | all to 25 | 7.577464789 | 1:30 | 35.5 | 14.21428571 | 8.12244898 | maple | Maple Leaf | 3:19 | top - broken | 2.8 | lumpy fragments | 14% | 24.48% |  |  | Vinland | demonstration on site | proof of historic method
45 / D23 | CanIRON 8 test | DARC | Wareham ON | 2010-11-06 | modern | N |  | Econo Norse | fire brick in sheet |  | Octagon | cylinder | 76 | 55 | 45 | 28 |  | 649.5 | 10 + | none | ceramic tube | 2.5 | 23 Down | 4 | charcoal fines | 21 | electric blower | 800 to 900 | 779.4 | Opta Hematite | 24 | 24 | 68.67% | raw |  | 1 | 5.99469496 | 1:14 | 37.7 | 8.111111111 | 5.593869732 | maple | Maple Leaf | 2:26 | dismantled | 8.5 | solid | 35.42% | 51.58% |  |  | CanIRON 9 demo | team experience | needs more practice
46 | Africa' | Smeltfest | Lexington VA | 2011-03-18 | Africian | N |  | flask with shaft | straw cobb |  | Circle | dome | 310 | 85 | 110 | 65 |  | 3318.3 | 20 | slag pit | mulitple - clay | 2 (T) | 5 Down (E) | 10 | sticks / straw | at floor | passive | ? | 3981.96 | Guy's Run Goethite | 91 | 91 | 58% | roasted |  | 1 to 5 | 5.497435897 | 2:33 | 195 | 13.56818182 | 5.58893617 | mixed hardwood | home made | 9:57 | bottom | 0 | none | na | na | massive block |  | Burkino Fasso | proof of concept only | too much focus on fine detail / modify method
47 | Experiment & Iron | Brown Students | Bristol RI | 2011-04-21 | Viking Age | N | Teaching | short shaft on block | straw cobb |  | Circle | cylinder | 64 | 48 | 39 | 25 to 24 | 25 (E) | 490.9 (E) | 8.5 | 8.5 x 25 | ceramic / pipe | 2.5 / 2 | 20 Down | 4.5 | natural | 16 | electric blower | 850 | 589.08 | Guy's Run Goethite/DD2S/Opta Hematite | 18/9.5/1.5 | 29 | 58.29% | various |  | 1 to 5 | NR | 0:55 | 45 | 12.42105263 | 9.365079365 | oak rail ties | Cowboy | 3:56 | bottom | 2.2 | fragmented | 7.586% | 13.01% |  |  | standard | teaching | proves viablity of progam
D24 | CanIRON 8 test | DARC | Wareham ON | 2011-06-11 | modern | N |  | Econo Norse | fire brick in sheet |  | Octagon | cylinder | 65 | 45 | 45 | 25 |  | 517.8 | 10 + | none | ceramic tube | 2.5 | 20 Down | 5 | charcoal fines | 20 | electric blower | 900 | 621.36 | Bratton's Run Goethite | 24 | 24 | 45.35% | roasted |  | 1 to 5 | 5.854166667 | 1:20 | 48 | 9.611111111 | 5.195195195 | maple | Maple Leaf | 2:53 | dismantled | 2.65 | spongy | 11.04% | 24.35% |  |  | CanIRON 9 demo | team experience | too much detail on construction
D25 | CanIRON 8 demo | DARC | Fergus ON | 2011-07-28 | modern | Y |  | Econo Norse | fire brick in sheet |  | Octagon | cylinder | 65 | 45 | 45 | 25 |  | 517.8 | 10 + | none | ceramic tube | 2.5 | 20 Down | 5 | charcoal fines | 20 | electric blower | 900 | 621.36 | DD1Fd | 26 | 26 | 57.09% | raw |  | all to 25 | 6.446808511 | NR | 47 | 12.40909091 | 6.893939394 | maple | Maple Leaf | 4:33 | dismantled | 5 | workable | 19.23% | 33.69% |  |  | CanIRON 9 demo | public demonstration | good team performance
48 / D26 | Slag Pit 1 | Burnham, Peterson | Wareham ON | 2011-10-09 | Celtic Iron Age | N |  | short shaft / slag pit | straw cobb | Use 1 | Circle | cylinder | 55 | 43 | 40 | 25 |  | 490.9 | 7.5 | 19 x 10 | ceramic tube | 2.5 | 20 Down | 5 | charcoal fines | 13 | electric blower | 800 | 589.08 | Bratton's Run Goethite/DD1 | 24.5/23.5 | 48 | 49.99% | roasted |  | 1 to 5 | 5.307692308 | 1:56 | 65 | 9.25 | 5.206030151 | maple | Maple Leaf | 4:19 | bottom | 0 | none | na | na | massive block | 40 | van de Manakker | proof of concept | questionable ore means no iron
49 | Slag Pit 2 | Peterson | Wareham ON | 2011-11-05 | Celtic Iron Age | N |  | short shaft / slag pit | straw cobb | Use 2 of Expt 48 / D26 | Circle | cylinder | 55 | 43 | 40 | 25 |  | 490.9 | 7.5 | 19 x 10 | ceramic tube | 2.5 | 20 Down | 5 | charcoal fines | 10 | electric blower | 900 | 589.08 | Stelco Taconite | 19.2 | 19.2 | 65.4% | roasted |  | 1 to 5 | 5.567010309 | 0:50 | 48.5 | 10.14285714 | 5.399239544 | maple | Maple Leaf | 2:22 | top | 6.4 | workable | 33.33% | 50.97% | block | 7.1 | van de Manakker | proof of concept | repeat with good ore proves system
50 | Production |  | Wareham ON | 2012-05-05 | modern | N |  | short shaft on brick | manure cobb in can | Use 1 | Circle | conical | 77 | 48 | 40 to 35 | 29 to 25.5 | 28.5 | 637.9 | NR to 5 | 23 x 23 | forged copper | 2.5 (T) | 20 Down | 5 | charcoal fines | 15 | electric blower | 800 | 765.48 | Jamestown Goethite | 42.9 | 43.9 | 51.1% | roasted |  | 1 to 5 | 11.18181818 | 2:0 | 55 | 15.61904762 | 8.728046833 | maple / oak - hickory | Maple Leaf / Royal Oak | 5:28 | top - bottom | 12.27 | lumpy | 27.95% | 54.7% |  |  | Lee Sauder | production furnace build | solid durable design as expected
51 / D27 | Icelandic 5 | DARC | Wareham ON | 2012-05-26 | Viking Age Icelandic | Y | Icelandic | banked short shaft | clay |  | Oval | cylinder | 60 | 48 | 36 - 34 | 28 by 26 |  | 571.8 | 4 | 10 x 14 | ceramic tube | 2.5 | 22 Down | 5 | ash & fines | 10 | electric blower | 800 | 686.16 | DD1Sb | 31.8 | 31.8 | 52.38% | raw |  | all to 25 | 6.734693878 | 1:0 | 49 | 12.44444444 | 8.296296296 | maple | Maple Leaf | 3:44 | top | 5.8 | solid | 18.24% | 34.82% |  |  | Hals Iceland | resume Icelandic series | re-familurization
52 | Celtic Festival | Celtic College | Goderich ON | 2012-08-11 | Viking Age | Y | Teaching | short shaft on block | NR clay |  | Oval | cylinder | 64 | 45 | 41- 37 | 29 by 27 |  | 615 | 6 to 5 | 15 x 11 | ceramic tube | 2.5 | 20 Down | 5.5 | ash & fines | 15 | electric blower | 800 | 738 | DD1Fd | 31.8 | 31.8 | 57.09% | raw |  | all to 25 | 7.46 | 0:50 | 50 | 11.40909091 | 7.537537538 | maple | Maple Leaf | 4:11 | top | 7.1 | solid | 22.33% | 39.11% |  |  | proven design | public demonstration | excellent demonstration & teaching
53 | ICMS demo | ICMS | Kalamzoo MI | 2013-05-11 | Viking Age | Y |  | short shaft on block | NR clay |  | Circle | cylinder | 72 | 59 | 37 | 28 |  | 615.8 | 7.5 to 4.5 | 15 x 6.5 | ceramic tube | 2.5 | 20 Down | 4 | charcoal fines | 15 | electric blower | 900 | 738.96 | DD1Fe | 25 | 25 | 58.85% | raw |  | all to 25 | NR | 2:6 | 68 | 12.73684211 | 5.789473684 | ? hardwood | NR | 4:02 | bottom | 5.4 | solid | 21.6% | 36.71% |  |  |  | workshop / demo | excellent demonstration & teaching
54 | Intro Smelting | Evarts, Eamon | Wareham ON | 2013-05-26 | Viking Age | N | Teaching | short shaft on block | manure cobb |  | Oval | cylinder | 72 | 57 | 43 | 29 by 27 |  | 615 | 6 to 5 | 18 x 10 | ceramic tube | 2.5 | 22 Down | 4 | charcoal fines | 13 | electric blower | 800 | 738 | #REF! | 12/14.4/4/0 | 30.4 | ? | roasted |  | all to 5 / 25 | NR | 1:21 | 53 | 9.25 | 5.243764172 | maple | Maple Leaf | 3:05 | bottom | 10.5 | crumbly | 34.54% | ? |  |  |  | teaching | good results / teaching
55 | Experiment & Iron | Students | Washington College MD | 2013-10-22 | Viking Age | N | Teaching | short shaft on block | straw cobb |  | Circle | cylinder | 64 | 54 | 36 | 28 |  | 615.8 | 4 | 13 | ceramic tube | 2.5 | 23 Down | 5 | charcoal fines | 10 | electric blower | 1000 | 738.96 | Bratton's Run Goethite | 42.5 | 42.5 | 45.35% | roasted? |  | all to 5 | 7.428571429 | 1:32 | 56 | 12 | 6.642857143 | ? hardwood | NR | 4:24 | bottom | 4.4 | 3.2 kg as cast | 10.35% | 22.83% |  |  |  | teaching | good results / teaching
56 | T2T prototype | Peterson + | Wareham ON | 2014-06-14 | Pictish 200 - 400 AD | N | Turf-to-Tools | short shaft on stone | clay / sand over wicker |  | Circle | conical | 61 | 45 | 52 to 32 | 36 to 24 | 32 (E) | 804.2 (E) | 8 to 5 | 18 x 21 | ceramic tube | 2.5 | ? Down | NR | charcoal fines | 16 | electric blower | 540 | 965.04 | DD1M | 31 | 31 | 51.24% | raw |  | all to 25 | 6.339622642 | 1:8 | 53 | 11.11111111 | 5.617977528 | maple / oak - hickory | Basques / Royal Oak | 3:20 | bottom | 5.2 | solid | 16.77% | 32.74% |  |  | Culduthel, Scotland | test wicker frame / build | cracking from internal frame
57 | T2T 1A | SSW | Lumsden Scotland | 2014-08-11 | Pictish 200 - 400 AD | N | Turf-to-Tools | short shaft on stone | manure cobb | Use 1 | Oval | conical | 66 | 45 | 45 to 30 | 29 by 20 | 24 (E) | 455.5 (E) | 8 to 5 | 25 x 18 | ceramic tube | 2.5 | 20 Down | 5 | charcoal fines | 11 | leaf blower 1 | ? | 546.6 | Macaulayite/Scotland Taconite/DD1-SSW | 16.2/7.8/6 | 30 | 41.63% | roasted |  | all to 5 / 25 | NR | 0:22 | 60 | 10.89473684 | 5.447368421 | beech | Scotland | 3:27 | bottom | 2.3 | thin disk | 7.667% | 18.42% |  |  | Culduthel, Scotland | build / resource test | questionable ore body
58 | T2T 1B | SSW | Lumsden Scotland | 2014-08-14 | Pictish 200 - 400 AD | N | Turf-to-Tools | short shaft on stone | manure cobb | Use 2 of Expt 57 | Oval | conical | 66 | 45 | 45 to 30 | 29 by 20 | 24 (E) | 455.5 (E) | 8 to 5 | 25 x 18 | ceramic tube | 2.5 | 20 Down | 4 | charcoal fines | 15 | leaf blower 1 | ? | 546.6 | DD1-SSW/Scotland Taconite | 27/14 | 41 | 58.44% | roasted |  | all to 5 / 25 | NR | 1:12 | 62 | 4.025 | 8.05 | beech | Scotland | 2:41 | bottom | 4.7 | fragmented | 11.46% | 19.62% |  |  | Culduthel, Scotland | build test / skills development | uncertain why low yield
59 | T2T 1C | SSW | Lumsden Scotland | 2014-08-17 | Pictish 200 - 400 AD | Y | Turf-to-Tools | short shaft on stone | manure cobb | Use 1 | Circle | conical | 64 | 58 | NR to 30 | NR to 20 | 23 (E) | 415.5 (E) | 8 to 5 | NR | ceramic tube | 2.5 | 22 Down | 5 | charcoal fines | 15 | leaf blower 2 | ? | 498.6 | Scotland Taconite/DD1-SSW | 33.5/7.5 | 41 | 63.46% | roasted |  | all to 25 / 5 | NR | 0:19 | 61 | 13.25 | 6.973684211 | beech | Scotland | 4:25 | bottom | 11.6 | dense | 28.29% | 44.58% |  |  | Culduthel, Scotland | bones test | excellent demonstration results
T1 | Peat Test | SSW | Lumsden Scotland | 2014-08-21 | Scotish | N | Turf-to-Tools | short shaft on stone | manure cobb | Use 2 of Expt 59 | Circle | conical | 64 | 58 | NR to 30 | NR to 20 | 23 (E) | 415.5 (E) | 8 to 5 | NR | ceramic tube | 2.5 | 22 Down | 5 | charcoal fines | 15 | leaf blower 2 | ? | 498.6 |  | 0 | 0 | na |  |  |  |  | 0:0 | 42 | 7 |  | peat pellets | Scotland | 1:00 | na | na | na | na | ? |  |  | Scotland | peat fuel test | temperatures suggest possible
60 / D28 | Icelandic 6 | DARC | Wareham ON | 2015-06-20 | Viking Age Icelandic | Y | Icelandic | banked short shaft | sod only |  | Circle | cylinder | 82 | 50 | turf | 34 |  | 907.9 | none | 18 x 20 | ceramic tube | 2.5 | 22 to 12 Down | 5.6 | charcoal fines | 23 | electric blower | 1400- (E) | 1089.48 | DD1Fa | 31 | 31 | 56.18% | raw |  | all to 25 | NR | 0:41 | 76 | 12.55 | 6.895604396 | maple | Maple Leaf | 4:11 | cold | 7.7 | solid | 24.84% | 44.21% |  | 17.7 | Hals Iceland | build elements | function with raw earth / sod only
61 / D29 | Icelandic 7 | DARC | Wareham ON | 2015-10-12 | Viking Age Icelandic | Y | Icelandic | banked short shaft | sod w clay liner |  | Circle | cylinder | 97 | 72 | turf | 29 |  | 660.5 | 3-3.5 | 18 x 21 | ceramic tube | 2.5 | 20 Down | 5 | charcoal fines | 14 | electric blower | 1000 | 792.6 | DD1Fa | 30.5 | 30.5 | 56.18% |  |  | all to 25 | NR | 2:47 | 56 | 14.94736842 | 7.867036011 | ? hardwood | NR | 4:44 | bottom | 4.3 | solid | 14.1% | 25.09% |  | 18.83 | Hals, Iceland | build elements | thinner liner endures
62 | Production |  | Wareham ON | 2016-05-22 | modern | N |  | short shaft on block | manure cobb in can | Use 2 of Expt 50 | Circle | conical | 77 | 48 | 40 to 35 | 29 to 25.5 | 28 | 615.8 | NR to 5 | 23 x 23 | forged copper | 2.5 (T) | 20 Down | 5 | charcoal fines | 15 | electric blower | 800 | 738.96 | DD1Fa | 29 | 29 | 56.18% | raw |  | all to 25 | 6.7 | 1:7 | 50 | 11.9 | 6.761363636 | ? hardwood | NR | 3:58 | bottom | NR | solid | NR | NR |  |  |  | use of May 2012 furnace | resonable return
63 | 50 Year / demo | SCA | Danville IN | 2016-06-20 | Viking Age | Y | Air | short shaft on stone | manure cobb |  | Circle | cylinder | 75 | NR | 41 to 36 | 26 |  | 530.9 | 7.7 to 4.8 | 25 x 15 | forged copper | 2.5 (T) | 20 Down | 4 | charcoal fines | NR | multiple twin | NR | 637.08 | DD1Fd/Bratton's Run Goethite | 13.4/6.3 | 19.7 | 53.33% |  |  | all to 25 / 10 | NR | NR | 36 | 22.10526316 | 19.44444444 | maple | Maple Leaf | 7:00 | bottom | 4.9 | solid | 24.87% | 46.64% |  |  | speculative | multiple small bellows with bladder test | proof of historic method
64 | ARTEfakty A | ARTEfakty | Proszkow Poland | 2016-09-09 | Viking Age | Y |  | short shaft | clay |  | Circle | cylinder | 70 | 60 | NR to 32 | 28 |  | 615.8 | NR to 3 | 20 x 15 | forged copper | 2.5 (T) | 20 Down (E) | 5 | natural | 20 | danish vacuum | ? | 738.96 | Harres Bog Ore/Guldager Bog Ore | 15/15 | 30 | ? | raw |  | all to 25 | NR | 1:30 | 46 | 11.71428571 | 5.857142857 | ? hardwood | Poland | 2:44 | bottom | 5.8 | solid | 19.33% | ? |  |  |  | to museum | excellent demonstration results
65 | ARTEfakty B | ARTEfakty | Proszkow Poland | 2016-09-11 | Viking Age | Y |  | short shaft on clay | clay |  | Circle | conical | 60 | 42 | 44 to 30 | 30 to 22 | 28 (E) | 615.8 (E) | 7 to 3 | 28 x 20 | forged copper | 2.5 (T) | 20 Down (E) | 5 | charcoal fines | 15 | danish vacuum | ? | 738.96 | Harres Bog Ore/Guldager Bog Ore | 20.5/20.5 | 41 | ? | raw | 2 | all to 25 | NR | 1:20 | 70.5 | 11.61904762 | 5.80952381 | ? hardwood | Poland | 4:04 | bottom | 8.2 | solid | 20% | ? |  |  |  | to museum | excellent demonstration results
66 | T2T 2A | SSW | Lumsden Scotland | 2016-09-17 | Pictish 200 - 400 AD | N | Turf-to-Tools | short shaft on stone | manure cobb | Use 1 | Circle | conical | 68 | 49 | 46 to 28 | 30 to 20 | 25 | 490.9 | 8 to 4 | 27 x 15 | forged copper | 2.5 (T) | 20 Down (E) | 5 | charcoal fines | 16 | leaf blower 2 | ? | 589.08 | Lecht Scotland Goethite | 36.5 | 36.5 | ? | roasted |  | all to 10 | 7.882352941 | 2:10 | 42.5 | 11.14285714 | 8.253968254 | beech | Scotland | 3:54 | bottom | 3.5 | crumbly | 9.589% | ? |  |  | Culduthel, Scotland | local resource test | questionable ore body
67 | T2T 2B | SSW | Lumsden Scotland | 2016-09-24 | Pictish 200 - 400 AD | N | Turf-to-Tools | short shaft on stone | manure cobb | Use 2 of Expt 66 | Circle | conical | 68 | 49 | 46 to 28 | 30 to 20 | 25 | 490.9 | 8 to 4 | 27 x 15 | forged copper | 2.5 (T) | 20 Down (E) | 5 | charcoal fines | 19 | leaf blower 2 | ? | 589.08 | DD1-SSW | 36.4 | 36.4 | 54.83% | roasted | 3 | all to 25 | 5.576470588 | 1:25 | 42.5 | 6.111111111 | 4.700854701 | beech | Scotland | 1:50 | bottom | 1.5 | fragmented | 4.121% | 7.516% |  |  | Culduthel, Scotland | peat fuel test | uncertain why low yield
68 | T2T 2C | SSW | Lumsden Scotland | 2016-09-27 | Pictish 200 - 400 AD | Y | Turf-to-Tools | short shaft on stone | manure cobb | Use 3 of Expt 66 | Circle | conical | 68 | 49 | 46 to 28 | 30 to 20 | 25 | 490.9 | 8 to 4 | 27 x 15 | forged copper | 2.5 (T) | 20 Down (E) | 5 | charcoal fines | 19 | leaf blower 2 | ? | 589.08 | Scotland Taconite/Lecht Scotland Goethite/Gromps | 22/6/6 | 34 | ? | roasted | 3 | all to 25 | NR | 0:47 | 51 | 8.611111111 | 4.84375 | beech | Scotland | 2:35 | bottom | 9 | fragmented | 26.47% | ? |  |  | Culduthel, Scotland | public demonstration | excellent demonstration results
69 | Celtic Iron | SCC | Aberfeldy Scotland | 2016-09-09 | Celtic Iron Age | N | Teaching | short shaft | NR clay |  | Circle | conical | 56 | 41 | NR | 40 to 20 | 35 | 962.1 | NR | 25 x 22 | steel pipe | 2.5 | 20 Down | 4.5 | charcoal fines | 15 | shop vac | ? | 1154.52 |  | 0 | 0 | na |  |  |  | na | 0:14 | 16.3 | na | na | mixed hardwood | Scotland | #VALUE! | na | na | na | na | ? |  |  | Celtic Iron Age ? | build and firing test only | build and firing only
70 / D30 | Icelandic 8 | DARC | Amaranth ON | 2016-10-29 | Viking Age Icelandic | N | Icelandic | mounded short shaft | sod w clay liner |  | Cut-teardrop | cylinder | 75 | 55 | turf | 33 to 26 |  | 785.4645792 | varies | 24 x 12 | forged copper | 2.5 (T) | 25 Down | 4 | wood ash | 11 | electric blower | 1400- (E) | 942.5574951 | DD1 | 25 | 25 | 54.83% | raw |  | all to 25 | 5.634920635 | 0:55 | 63 | 13.05882353 | 6.626865672 | maple | Maple Leaf | 3:42 | bottom | 2.5 | crumbly | 10% | 18.24% |  |  | Hals, Iceland | full scale build | liner applied down cut shaft = problems
71 | ExARC Iron | ReARC | Williamsburg VA | 2016-11-19 | Viking Age | Y | Teaching | short shaft on brick | NR clay |  | Circle | cylinder | 65 | 45 | 37 to 33 | 25 |  | 490.9 | 6 to 4 | 28 x 12 | forged copper | 2.5 (T) | 20 Down | 5 | charcoal fines | 20 | smelt bellows | 400 (A) (E) | 589.08 | DD1 | 4 | 4 | 54.83% | raw | 2 | all to 25 | NR | 2:56 | 18 | 17.5 | 9.722222222 | mixed hardwood | Nature-Glo | 1:10 | bottom | 0 | gromps only | na | na |  |  |  | teaching, use of smelting bellows | haulted due to schedule
72 | Intro Smelting | von Eschen | Wareham ON | 2016-11-30 | Viking Age | N | Teaching | short shaft on block | manure cobb |  | Circle | cylinder | 65 | 50 | 37 to 33 | 25 |  | 490.9 | 6 to 4 | 24 x 8 | forged copper | 2.5 (T) | 23.5 Down | 5 | charcoal fines | 15 | electric blower | 465 | 589.08 | DD1Fa/Guy's Run Goethite | 25.2/6.5 | 31.7 | 56.55% | roasted |  | all to 25 / 10 | 7.589285714 | 3:10 | 56 | 14.26315789 | 7.42872807 | maple | Maple Leaf | 4:31 | bottom | 7.8 | crumbly | 24.61% | 43.51% |  |  |  | teaching
73 | Intro Smelting | SCA | Milton ON | 2017-06-21 | Viking Age | N | Teaching | short shaft on stone | NR clay |  | Circle | cylinder | 77 | 61 | 41 to 35 | 25 |  | 490.9 | 8 to 5 | 17 x 10 | forged copper | 2.5 (T) | 23 Down | 5 | charcoal fines | 16 | smelt bellows | 480 (A) | 589.08 | DD1Fa | 26.9 | 26.9 | 56.18% | raw | 3 | all to 25 | NR | 2:5 | 61 | 26.66666667 | 12.2324159 | maple | Maple Leaf | 6:40 | bottom | 4.9 | crumbly | 18.22% | 32.42% |  |  | Vinland | teaching | air supply varies considerably (221 - 560)
74 | Vinland 6 | DARC / Parks Canada | L'Anse aux Meadows NL | 2017-07-16 | Viking Age Vinland | Y | Vinland | short shaft | NR clay, stick core |  | Circle | cylinder | 64.5 | 42.5 | NR | 23.5 |  | 433.7 | NR | 2 x 20 | ceramic tube | 2.5 | 23 Down | 5 | ash & fines | 19 | smelt bellows | 500 | 520.44 | DD1 | 27.5 | 27.5 | 54.83% | raw |  | all to 25 | 8.862068966 | 3:11 | 58 | 17 | 8.5 | maple | Maple Leaf | 5:23 | dismantled | 5.5 | solid | 20% | 36.48% |  |  | Vinland | demonstration on site | big variation on burn rates (9 - 24)
75 | Celtic Iron | SCC | Aberfeldy Scotland | 2017-08-06 | Celtic Iron Age | Y |  | short shaft / slag pit | manure cobb |  | Circle | conical | 62 | 46 | 42 to 30 | 30 to 22 | 25 (E) | 490.9 (E) | 6 to 4 | 23 x 17 | ceramic tube | 2.5 (T) | 23 Down | 4 | sticks with cap | 16 | shop vac | NR | 589.08 | DD1 | 20 | 20 | 54.83% | raw |  | all to 25 | NR | 2:0 | 45.5 | 8.571428571 | 5.263157895 | mixed hardwood | Scotland | 2:00 | dismantled | 2.9 | gromps only | 14.5% | 26.45% |  |  | Celtic Iron Age ? | demonstration on site | shortened cyle for event
76 | Slag Pit 3 | Peterson + | Wareham ON | 2018-06-23 | Celtic Iron Age | N |  | short shaft on brick / slag pit | manure cobb in can | Use 3 of Expt 50 | Circle | conical | 77 | 48 | 40 to 35 | 29 to 25.5 | 28 | 615.8 | NR to 5 | 23 x23 | forged copper | 2.5 (T) | 20 Down | 5 | weeds with cap | 12 | electric blower | 900 to 1000 | 738.96 | DD1Fa/Gromps | 28.2/2 | 30.2 | ? | raw | 2 | all to 25 | NR | 1:0 | 58 | 12.05 | 7.875816993 | maple | Maple Leaf | 4:01 | top | 6.1 | solid | 20.2% | ? |  |  | Celtic Iron Age ?
77 | Viking Age Iron | Hurstwic | Wareham ON | 2018-06-30 | Viking Age | N | Teaching | short shaft on brick | manure cobb |  | Circle | conical | 67 | 51 | 50 to ? | 36 to 19 | 33 | 855.3 | 6 to NR | NR | ceramic tube | 2.5 | 22 Down | 5 | charcoal fines | 15 | electric blower | 900 | 1026.36 | DD1Fa/Gromps | 29.3/1 | 30.3 | ? | raw | 5 | all to 25 | NR | 1:18 | 65 | 12.05263158 | 6.695906433 | maple / oak - hickory | Maple Leaf / Royal Oak | 3:49 | bottom | 11 | solid | 36.3% | ? |  |  | Viking Age ? | teaching | new red oxide @ 51% Fe
78 | CAMELOT | students, Gissing | Waterloo ON | 2018-09-16 | Viking Age | Y |  | short shaft on block | manure cobb |  | Circle | cylinder | 60 | 41 | 40 to 35 | 26 |  | 530.9 | 7 to 4.5 | NR | forged copper | 2.5 (T) | 22 Down | 5 | charcoal fines | 19 | electric blower | 900 | 637.08 | DD1Fa | 30.6 | 30.6 | 56.18% | raw |  | all to 25 | 6.725490196 | 2:9 | 51 | 12.42105263 | 6.900584795 | oak - hickory | Royal Oak | 3:56 | bottom | 5.4 | solid | 17.65% | 31.41% |  |  |  | demonstration on site | CAMELOT conference
79 | Norse in America | Peterson, Robertson | Wareham ON | 2018-10-13 | Viking Age | Y |  | short shaft on stone | manure cobb |  | Circle | cylinder | 73 | 50 | 39 | 27 |  | 572.6 | NR to 6 | 26 x 18 | forged copper | 2.5 (T) | 20 Down (E) | 5 | charcoal fines | 5 | electric blower | 1100 | 687.12 | DD1Fa/Guy's Run Goethite | 24/6 | 30 | 56.55% | roasted | 1.2 | all to 25 / 10 | NR | 1:55 | 58 | 14 | 7.777777778 | ? hardwood | NR | 4:12 | dismantled | 8.5 | solid | 28.33% | 50.11% |  |  |  |  | Americas Lost Vikings' filming
80 | Roman Passive | Peterson | Wareham ON | 2018-10-18 | Roman | N |  | tall shaft | manure cobb | Use 1 | Circle | cylinder | 185 | 165 | 47 to 37 | 27 |  | 572.6 | 10 to 5 | none | 4 x steel pipe | 3 | 20 Down | 8 | wood ash | 20 | passive | NR | 687.12 | Bratton's Run Goethite/DD1Fa | 13/5.8 | 18.8 | 48.69% | roasted |  | all to 10 / 25 | NR | 0:46 | 46 | 24.125 | 9.747474747 | maple | Maple Leaf | 3:13 | dismantled | 0 | na | na | na |  |  | Roman / Rehder | theoretical system | charcoal 5 - 35, low temperatures
81 | Gromps | Peterson | Wareham ON | 2018-11-03 | Viking Age | N |  | short shaft on block | manure cobb | Use 2 of Expt 80 | Circle | cylinder | 70 | 50 | 40 | 30 |  | 706.9 | 5 | none | forged copper | 2.5 (T) | 22 Down | 5 | charcoal fines | 20 | electric blower | 800 to 900 | 848.28 | Gromps | 0/14.5 | 14.5 | na | raw | 3.5 | NR | NR | 0:52 | 57 | 11.92857143 | 6.626984127 | maple | Maple Leaf | 2:47 | top | 8 | lumps | 55.17% | ? |  |  | Espelund | theoretical method | although iron recovered, more control needed
82 | Stone Block A | Goltz, Cogswell | Wareham ON | 2019-06-22 | Viking Age | N |  | medium shaft | stone blocks, clay seal | Use 1 | Circle to Oval | conical | 100 | 70 | 60 to 45 | 30 to 20 | 25 | 490.9 | 15 to 10 | 30 x 18 | forged copper | 2.5 (T) | 22 Down | NR | wood ash | 15 | electric blower | 900 | 589.08 | DD1Fb | 26.3 | 26.3 | 57.27% | raw | 2.8 | all to 25 | 8.310344828 | 2:17 | 58 | 14.9375 | 7.945478723 | maple | Maple Leaf | 3:59 | bottom | 7.03 | disk | 26.73% | 46.68% |  |  | Iceland | theoretical system | use of granite blocks
83 | Block / Slag Bowl | Peterson, Burton | Wareham ON | 2019-10-13 | Viking Age | N |  | medium shaft | stone blocks, clay seal | Use 2 of Expt 82 | Circle to Oval | conical | 100 | 70 | 60 to 45 | 30 to 20 | 25 | 490.9 | 15 to 10 | 30 x 20 | forged copper | 2.5 (T) | 22 Down | NR | previous bowl | 10 | electric blower | 1000 | 589.08 | DD1Fb | 26.2 | 26.2 | 57.27% | raw |  | all to 25 | 6.3125 | 1:31 | 48 | 12.66666667 | 6.597222222 | maple | Maple Leaf | 3:10 | bottom | 6.3 | solid | 24.05% | 41.99% |  |  | Iceland | previous slag bowl remains left in place | 2nd use of furnace
84 | Stone Block C | Peterson, Cogswell | Wareham ON | 2019-10-30 | Viking Age | N |  | medium shaft | stone blocks, clay seal | Use 3 of Expt 82 | Circle to Oval | conical | 100 | 70 | 60 to 45 | 30 to 20 | 25 | 490.9 | 15 to 10 | NR | forged copper | 2.5 (T) | 22 Down | NR | charcoal fines | 15 | electric blower | 1000 | 589.08 | DD1Fb | 26 | 26 | 57.27% | raw |  | all to 25 | NR | 2:0 | 49 | 13.86666667 | 7.703703704 | maple | Maple Leaf | 3:28 | bottom | 6.8 | solid | 26.15% | 45.67% |  |  | Iceland |  | 3rd use of furnace
85 / D31 | Bones | Peterson, Cogswell | Wareham ON | 2020-06-20 | Viking Age | N |  | short shaft on stone | manure cobb |  | Circle | cylinder | 66 | 45 | 42 to 36 | 28 |  | 615.8 | 7 to 4 | 20 x 20 | forged copper | 2.5 (T) | 22 Down | 5 | charcoal fines | 20 | electric blower | 900 to 1000 | 738.96 | DD1/Gromps | 25/1 | 26 | ? | raw | 4 | all to 25 | 6.807692308 | 2:5 | 52 | 13.42857143 | 7.46031746 | maple | Maple Leaf | 3:08 | bottom | 2.6 | disk, crumbly | 10% | ? |  |  | hypothetical | effect of addition of bone | finished to bar for carbon test
86 | Smelting Course | Porter | Wareham ON | 2020-10-11 | Viking Age | N | Teaching | medium shaft | stone blocks, clay seal | Use 4 of Expt 82 | Circle to Oval | conical | 100 | 70 | 60 to 45 | 30 to 20 | 25 | 490.9 | 15 to 10 | 30 x 18 | forged copper | 2.5 (T) | 25 Down | 5 | charcoal fines | 20 | electric blower | 1200 | 589.08 | DD1Fc | 28.5 | 28.5 | 56.99% | raw | 4 | all to 25 | NR | 1:30 | 59 | 14.86666667 | 8.259259259 | oak - hickory | Royal Oak | 3:43 | bottom | 5.5 | crumbly | 19.3% | 33.86% |  |  |  | teaching | 4th use of furnace
87 / D32 | 65 for 65 | DARC | Wareham ON | 2020-10-31 | Viking Age | N |  | medium shaft | stone blocks, clay seal | Use 5 of Expt 82 | Circle to Oval | conical | 100 | 70 | 60 to 45 | 30 to 20 | 25 | 490.9 | 15 to 10 | 22 x 15 | forged copper | 2.5 (T) | 25 Down | 2 | charcoal fines | 15 | electric blower | 900 | 589.08 | DD1-65/Bratton's Run Goethite/Opta Hematite/Guy's Run Goethite/Gromps | 31.5/14/6.5/6.5/6.5 | 65 | ? | various | 3 | various | NR | 2:4 | 85 | 12.64516129 | 6.835222319 | oak - hickory | Royal Oak | 6:32 | dismantled | 15.9 | solid | 24.46% | ? |  |  | past work | celebration of 20 years at 65th | 5 use of furnace, use of all previous ores
88 / D33 | Icelandic Clay A | DARC | Wareham ON | 2021-06-19 | Viking Age Icelandic | N | Icelandic | mounded short shaft | sod w clay liner | Use 1 | Circle | cylinder | 75 | 50 | 160 x 150 | 28 |  | 615.8 | 3 | NR x 12 | forged copper | 2.5 (T) | 22 Down | 5 | charcoal fines | 15 | electric blower | 700 to 800 | 738.96 | DD1 | 25.5 | 25.5 | 54.83% | raw | 5 | all to 25 | NR | 1:0 | 69 | 15.5 | 8.611111111 | oak - hickory | Royal Oak | 5:10 | bottom | 8.9 | varies | 34.9% | 63.66% | tap + bowl | 13.4 | Hals, Iceland | full scale build | sods laid as liner progresses
89 / D34 | Icelandic Clay B | DARC | Wareham ON | 2021-09-04 | Viking Age Icelandic | N | Icelandic | mounded short shaft | sod w clay liner | Use 2 of Expt 88 / D33 | Circle | cylinder | 75 | 43 | 160 x 150 | 28 |  | 615.8 | 3 | 23 x 16 | forged copper | 2.5 (T) | 20 Down | 5 | charcoal fines | 14 | electric blower | 900 | 738.96 | DD1 | 26 | 26 | 54.83% | raw | 4.3 | all to 25 | NR | 1:26 | 65 | 11.4 | 5.777027027 | oak - hickory | Royal Oak | 2:51 | bottom | 8.2 | spongy | 31.54% | 57.52% | bowl left in place |  | Hals Iceland | full scale build, repeat use | repair damage to front area (turtle)
90 / D35 | Wind & Weather | DARC | Wareham ON | 2021-10-28 | Viking Age | N | Air | short shaft on stone | manure cobb |  | Circle | cylinder | 77 | 59 | 42 to 34 | 28 |  | 615.8 | 7 to 3 | 22 x 15 | forged copper | 2.5 (T) | 20 Down | 5 | charcoal fines | 18 | blower / smelt bellows | 477 to 875 | 738.96 | DD1 | 24.3 | 24.3 | 54.83% | raw | 1.5 | all to 25 | NR | 1:40 | 60 | 13.75 | 7.236842105 | oak - hickory | Royal Oak | 3:40 | dismantled | 7.6 | slightly spongy | 31.28% | 57.05% | all left in place |  | past work | comparison of blower to smelting bellows | all left in place for weathering
91 / D36 | Low & Longer A | DARC | Wareham ON | 2022-06-22 | Viking Age | N | Air | short shaft on block | manure cobb / LAM | Use 1 | Circle | cylinder | 59 | 45 | 39 to 33 | 25 |  | 490.9 | 7 to 4 | 18 x 10 | forged copper | 2.5 (T) | 25 Down | 5 | charcoal fines | 16 | electric blower | 425 | 589.08 | DD1/Bratton's Run Goethite | 24.5/2 | 26.5 | 54.11% | raw |  | all to 25 / 10 | NR | 1:15 | 42 | 23.66666667 | 13.14814815 | oak - hickory | Royal Oak | 5:55 | bottom | 7 | very spongy | 26.42% | 48.82% |  |  | past work | LAM clay test / lower air volume
92 | Low & Longer B | Peterson, Kuntze, Hafner | Wareham ON | 2022-10-29 | Viking Age | N | Air | short shaft on stone | manure cobb | Use 2 of Expt 91 / D36 | Circle | cylinder | 59 | 45 | 39 to 33 | 25 |  | 490.9 | 7 to 4 | 18 x 10 | forged copper | 2.5 (T) | 25 Down | 6 | charcoal fines | 20 | electric blower | 405 to 480 | 589.08 | DD1/Bratton's Run Goethite | 24.5/2 | 26.5 | 54.11% | raw |  | all to 25 / 10 | NR | 1:25 | 56 | 30.86666667 | 11.18357488 | oak - hickory | Royal Oak | 7:43 | bottom | 5 | very crumbly | 18.87% | 34.87% |  |  | previous | lower air volume repeated | 2nd use of furnace
93 | Caherconnell | Jeffery, O Duhghail | Caherconnell Ireland | 2023-08-27 | Irish ? | Y |  | short shaft | clay / sand |  | Oval to Circle | conical | 69 | 53 | NR | 35 to 30 | 28.5 (E) | 637.9 (E) | NR | NR | sheet copper | 2 (T) | 20 Down | 4.5 | thin ash | 11 | small blower | ? | 765.48 | Antrim Irish Hematite | 25.5 | 25.5 | 34.97% | roasted |  | all to 5 | NR | 1:8 | 28 | 7.625 | 7.625 | ? hardwood | Ireland | 2:02 | cold | 1.4 | lacy disk | 5.49% | 15.7% |  |  | previous Irish work | test of ore | re-use of poor furnace, expected low yields
94 / D37 | Plusing Air | DARC, Kuntze | Wareham ON | 2023-10-28 | Viking Age | N | Air | short shaft on block | manure cobb |  | Circle | cylinder | 62 | 45 | 39 to 32 | 25 |  | 490.9 | 7 to 4 | 22 x 10 | forged copper | 2.5 (T) | 22 Down | 5 | charcoal fines | 18 | blower / sliding gate | instrument fail | 589.08 | DD1 | 17.5 | 17.5 | 54.83% | raw | 2.8 | all to 25 | 16.47916667 | 0:56 | 48 | 33.08333333 | 17.88288288 | oak-hickory / ash | Royal Oak / Goltz | 6:37 | bottom | 3.023 | fragmented | 17.27% | 31.51% |  |  | smelter bellows | effect of sliding gate air supply | expected extended duration
95 / D38 | Pulsing Air Demo | DARC, Rodgers | Tiverton ON | 2024-06-21 | Viking Age | Y | Air | short shaft on stone | clay / broken furnace |  | Circle | cylinder | 72 | 59 | 35 to 30 | 25 |  | 490.9 | 5 to 2.5 | 20 x 9 | ceramic tube | 2.5 | 22 Down | 4.5 | charcoal fines | 13 | blower / sliding gate | 525 (A) (E) | 589.08 | DD1 | 17.5 | 17.5 | 54.83% | raw | 4 | all to 25 | 9.557377049 | 2:21 | 61 | 22.78571429 | 11.9924812 | ash | Goltz | 5:19 | bottom | NR | fragmented | NR | NR |  |  | smelter bellows | effect of sliding gate air supply | air fail, no burn down 9 - 12 kg in stack
96 / D39 | Pulsing Air Followup | Peterson, Hafner, Hickey | Wareham ON | 2024-10-13 | Viking Age | N | Air | short shaft on block | manure cobb |  | Circle | cylinder | 61 | 43 | 33 | 23 | 22 | 380.1 | 5 | 16 x 10 | forged copper | 2.5 (T) | 22 Down | 5 | charcoal fines | 18 | blower / sliding gate | 601.035 (A) (E) | 456.12 | DD1 | 15 | 15 | 54.83% | raw | 3 | all to 25 | 18.01204819 | 2:57 | 33.2 | 33.2 | 20.75 | oak-hickory / ash | Royal Oak / Goltz | 5:32 | bottom | 3.302 | large, typical cupped / dense | 22.01% | 40.15% |  |  | smelter bellows | effect of sliding gate air supply | expected extended duration
97 | Artfire One | Caroll/Patton/Logan |  | 2024-10-19 | Viking Age | N |  | medium shaft on plinth | manure cobb / block |  | Circle | cylinder | 86 | 43 | 39 | 29 | 29 | 660.5 | 5 | 11 x 20 | forged copper | NR (T) | 22.5 Down | 5 |  | 12 | blower (bouncy castle) | NR | 792.6 | Leslie Plate Ore | 31 | 31 | ? |  |  |  | 8.615136876 | 2:5 | 37.26 | 9.9375 | 13.12964492 | oak | unknown | 2:39 (E) | bottom | 2.8 | half cast, half bloom | 9.032% | ?
98 / D40 | Return to Icelandic | Peterson, Hafner, Hickey, Cogswell | Wareham ON | 2024-11-03 | Viking Age | N | Icelandic | mounded short shaft | sod w clay liner | Use 3 of Expt 88/D33 | Oval | cylinder | 63 | 40 |  | 28 by 40 | 28 | 879.6 |  |  | ceramic tube | 2.5 | 22 Down | 4 |  | 19 | blower / sliding gate | 525 (A) (E) | 1055.52 | DD1 | 17 | 16.952 | 54.83% | raw | 4 | all to 25 | 7.55952381 | 1:59 | 50.4 | 13.90909091 | 7.727272727 | oak - hickory | Royal Oak | 2:33 (E) | dismantled | 0.971 |  | 5.728% | 10.45% |  |  | Hals Iceland | Reuse after long delay
99 | Smelting Course | Koss/Ferral/Gallant | Wareham ON | 2024-11-09 | Viking Age | N | Teaching | short shaft on block | manure cobb / block |  | Circle | cylinder | 61 | 40 | 33 to 29 | 23 | 23 | 415.5 | 3 to 5 |  | forged copper | 2.5 (T) | 20 Down | 5 | thin ash | 13.5 | electric blower | 700 (A) | 498.6 | Gatineau Magnetite | 34.5 | 34.5 | ? |  | 2 | all to 25 | NR | 1:16 | 83 | 17.4 | 6.744186047 | tropical (Brazil) |  | 5:48 | bottom | 0 | no bloom recovered | na | ?
100 | [17 empty] | ERROR | [12 empty] | 0 | [12 empty] | 0:00 |  |  |  | None | None

## Display_Teams
Reference | Date | Name | Smelt Group (Team?) | Location | Period | Reference | Objectives | Expt Group | Demo
1 | 2001-06-27 | Vinland Theory | Parks Canada | L'Anse aux Meadows NL | Viking Age | B Wallace, A Espelund | primary experiment on forms suggested by LAM | Vinland | N
2 / D1 | 2002-05-26 | Vinland Theory | DARC | Wareham ON | Viking Age | B Wallace, A Espelund | repeat #1 with shop support | Vinland | N
3 / D2 | 2003-06-06 | Taller Stack | DARC | Wareham ON | Romano British | after Sauder & Williams | application of learned techniques |  | N
4 / D3 | 2004-06-12 | Low Stack | DARC | Wareham ON | Viking Age | after P. Crew | establish standard smelter |  | N
5 | 2004-10-11 | Early Iron 1 | Early Iron 1 | Cooperstown NY | Viking Age | combined above | application of historic methods |  | Y
6 / D4 | 2004-10-23 | Econo Norse test | DARC | Wareham ON | modern | group design | develop easy to build test furnace |  | N
7 | 2005-02-25 | Econo Norse test | Smeltfest | Lexington VA | modern | teaching model | refine test / teaching furnace |  | N
8 | 2005-02-27 | Econo Norse test | Smeltfest | Lexington VA | modern | teaching model | refine test / teaching furnace |  | N
9 | 2005-05-14 | OABA demo | OABA | Wareham ON | modern | demonstration | introduce method to Ontario Blacksmiths |  | Y
10 / D5 | 2005-06-11 | CanIRON test | DARC | Wareham ON | Viking Age | Viking Age demonstration | develop VA demonstration methods |  | N
11 / D6 | 2005-09-01 | CanIRON 5 | DARC | Annapolis Royal NS | Viking Age | Viking Age demonstration | CANIRON 4 - historic demonstration |  | Y
12 | 2005-10-01 | Early Iron 2 | recover from Hendrix | Cooperstown NY | modern | teaching | teaching | Teaching | N
13 / D7 | 2005-11-12 | Short Shaft | DARC | Wareham ON | Viking Age | established design | establish repeatable methods |  | N
14 | 2006-02-18 | Black Rock demo | Michigan blacksmiths | Traverse City MN | modern | demonstration | teaching |  | Y
15 | 2006-03-08 | Smeltfest 06 | Sargent | Lexington VA | Viking Age | development | use of hematite, modifications to furnace |  | N
16 | 2006-03-10 | Smeltfest 06 | Sargent | Lexington VA | Viking Age | development | repeat above |  | N
17 / D8 | 2006-06-10 | Spring Smelt | DARC | Wareham ON | Viking Age | development | use of half banked furnace construction |  | N
18 / D9 | 2006-09-02 | SCA Bonfield demo | DARC | Bonfield ON | Viking Age | L'Anse aux Meadows | layout based on LAM - use of Ubber Bellows | Air | N
19 | 2006-10-07 | Loki' / Minden | Early Iron 3 | Peters Valley NJ | Viking Age | established design | test of ore body |  | N
20 | 2006-10-09 | Early Iron 3 | Sargent | Peters Valley NJ | modern | established design | none specifically |  | N
21 / D10 | 2006-11-05 | Fall Smelt | DARC | Wareham ON | Viking Age | established design | none specifically |  | N
22 | 2006-11-06 | Redemption' |  | Wareham ON | Viking Age | established design | Reserection' for # 21 |  | N
23 | 2007-06-02 | Intro Smelting | Mikaff, Paddon | Wareham ON | modern | established design | course | Teaching | N
24 / D11 | 2007-06-09 | Hot Swap | DARC | Wareham ON | Viking Age | established design | hot swap' doouble smelt |  | N
25 / D12 | 2007-06-09 | Hot Swap | DARC | Wareham ON | Viking Age | established design | hot swap' double smelt |  | N
26 | 2007-10-07 | Icelandic 1 | Peterson, Ross | Wareham ON | Viking Age Icelandic | L'Anse aux Meadows | use of stone slab above tuyere | Icelandic | N
27 / D13 | 2007-10-27 | Icelandic 2 | DARC | Wareham ON | Viking Age Icelandic | L'Anse aux Meadows | all stone slab - low air | Icelandic | N
28 | 2007-11-25 | Intro Smelting | Martin Group | Wareham ON | Viking Age | established design | course | Teaching | N
29 | 2008-03-13 | Bellows Plate | Williams, Keen | Lexington VA | Viking Age | based on Eindoven | test of plate & blow hole |  | N
30 | 2008-03-16 | DARC Dirt 1 | Williams, Keen | Lexington VA | Viking Age | based on Eindoven | test of plate & blow hole |  | N
31 | 2008-03-17 | Bellows Plate | Williams, Keen | Lexington VA | Viking Age | based on Eindoven | test of plate & blow hole |  | N
32 / D14 | 2008-04-13 | DARC Dirt 2 | DARC | Wareham ON | modern | established design | test of furnace |  | N
33 | 2008-04-30 | 2 Stage test A | Espelund | Heltborg DK | Norway | Olesen's furnace | Espelund theoretical |  | N
34 | 2008-05-02 | 2 stage test B | Espelund | Heltborg DK | Norway | Olesen's furnace | Espelund theoretical |  | N
35 | 2008-05-04 | method demo |  | Heltborg DK | Norway | Olesen's furnace modified | demonstration of developed methods |  | Y
36 / D15 | 2008-06-14 | DARC Dirt 3 | DARC | Wareham ON | Viking Age | established design | ore test in proven furnace |  | N
37 | 2008-09-27 | Quad State demo | Cook | Troy OH | Viking Age | established design | Quad State demo |  | Y
38 / D16 | 2008-10-12 | Work Dynamic | DARC | Wareham ON | Viking Age Icelandic | Hals, Iceland | working systems test / plate and blow hole | Icelandic | Y
39 / D17 | 2008-11-08 | Icelandic 4 | DARC | Wareham ON | Viking Age Icelandic | Hals, Iceland | working systems test | Icelandic | Y
40 / D18 | 2009-05-30 | Vinland 1 | DARC | Wareham ON | Viking Age Vinland | Vinland | furnace design | Vinland | N
41 / D19 | 2009-10-11 | Vinland 2 | DARC | Wareham ON | Viking Age Vinland | Vinland | placement of slack tub / Frankenbellows | Vinland | N
42 / D20 | 2009-11-07 | Vinland 3 | DARC | Wareham ON | Viking Age Vinland | Vinland | human powered air | Vinland | N
43 / D21 | 2010-06-12 | Vinland 4 | DARC | Wareham ON | Viking Age Vinland | Vinland | all historic method | Vinland | N
44 / D22 | 2010-08-21 | Vinland 5 demo | DARC / Parks Canada | L'Anse aux Meadows NL | Viking Age Vinland | Vinland | demonstration on site | Vinland | Y
45 / D23 | 2010-11-06 | CanIRON 8 test | DARC | Wareham ON | modern | CanIRON 9 demo | team experience |  | N
46 | 2011-03-18 | Africa' | Smeltfest | Lexington VA | Africian | Burkino Fasso | proof of concept only |  | N
47 | 2011-04-21 | Experiment & Iron | Brown Students | Bristol RI | Viking Age | standard | teaching | Teaching | N
D24 | 2011-06-11 | CanIRON 8 test | DARC | Wareham ON | modern | CanIRON 9 demo | team experience |  | N
D25 | 2011-07-28 | CanIRON 8 demo | DARC | Fergus ON | modern | CanIRON 9 demo | public demonstration |  | Y
48 / D26 | 2011-10-09 | Slag Pit 1 | Burnham, Peterson | Wareham ON | Celtic Iron Age | van de Manakker | proof of concept |  | N
49 | 2011-11-05 | Slag Pit 2 | Peterson | Wareham ON | Celtic Iron Age | van de Manakker | proof of concept |  | N
50 | 2012-05-05 | Production |  | Wareham ON | modern | Lee Sauder | production furnace build |  | N
51 / D27 | 2012-05-26 | Icelandic 5 | DARC | Wareham ON | Viking Age Icelandic | Hals Iceland | resume Icelandic series | Icelandic | Y
52 | 2012-08-11 | Celtic Festival | Celtic College | Goderich ON | Viking Age | proven design | public demonstration | Teaching | Y
53 | 2013-05-11 | ICMS demo | ICMS | Kalamzoo MI | Viking Age |  | workshop / demo |  | Y
54 | 2013-05-26 | Intro Smelting | Evarts, Eamon | Wareham ON | Viking Age |  | teaching | Teaching | N
55 | 2013-10-22 | Experiment & Iron | Students | Washington College MD | Viking Age |  | teaching | Teaching | N
56 | 2014-06-14 | T2T prototype | Peterson + | Wareham ON | Pictish 200 - 400 AD | Culduthel, Scotland | test wicker frame / build | Turf-to-Tools | N
57 | 2014-08-11 | T2T 1A | SSW | Lumsden Scotland | Pictish 200 - 400 AD | Culduthel, Scotland | build / resource test | Turf-to-Tools | N
58 | 2014-08-14 | T2T 1B | SSW | Lumsden Scotland | Pictish 200 - 400 AD | Culduthel, Scotland | build test / skills development | Turf-to-Tools | N
59 | 2014-08-17 | T2T 1C | SSW | Lumsden Scotland | Pictish 200 - 400 AD | Culduthel, Scotland | bones test | Turf-to-Tools | Y
T1 | 2014-08-21 | Peat Test | SSW | Lumsden Scotland | Scotish | Scotland | peat fuel test | Turf-to-Tools | N
60 / D28 | 2015-06-20 | Icelandic 6 | DARC | Wareham ON | Viking Age Icelandic | Hals Iceland | build elements | Icelandic | Y
61 / D29 | 2015-10-12 | Icelandic 7 | DARC | Wareham ON | Viking Age Icelandic | Hals, Iceland | build elements | Icelandic | Y
62 | 2016-05-22 | Production |  | Wareham ON | modern |  | use of May 2012 furnace |  | N
63 | 2016-06-20 | 50 Year / demo | SCA | Danville IN | Viking Age | speculative | multiple small bellows with bladder test | Air | Y
64 | 2016-09-09 | ARTEfakty A | ARTEfakty | Proszkow Poland | Viking Age |  | to museum |  | Y
65 | 2016-09-11 | ARTEfakty B | ARTEfakty | Proszkow Poland | Viking Age |  | to museum |  | Y
66 | 2016-09-17 | T2T 2A | SSW | Lumsden Scotland | Pictish 200 - 400 AD | Culduthel, Scotland | local resource test | Turf-to-Tools | N
67 | 2016-09-24 | T2T 2B | SSW | Lumsden Scotland | Pictish 200 - 400 AD | Culduthel, Scotland | peat fuel test | Turf-to-Tools | N
68 | 2016-09-27 | T2T 2C | SSW | Lumsden Scotland | Pictish 200 - 400 AD | Culduthel, Scotland | public demonstration | Turf-to-Tools | Y
69 | 2016-09-09 | Celtic Iron | SCC | Aberfeldy Scotland | Celtic Iron Age | Celtic Iron Age ? | build and firing test only | Teaching | N
70 / D30 | 2016-10-29 | Icelandic 8 | DARC | Amaranth ON | Viking Age Icelandic | Hals, Iceland | full scale build | Icelandic | N
71 | 2016-11-19 | ExARC Iron | ReARC | Williamsburg VA | Viking Age |  | teaching, use of smelting bellows | Teaching | Y
72 | 2016-11-30 | Intro Smelting | von Eschen | Wareham ON | Viking Age |  | teaching | Teaching | N
73 | 2017-06-21 | Intro Smelting | SCA | Milton ON | Viking Age | Vinland | teaching | Teaching | N
74 | 2017-07-16 | Vinland 6 | DARC / Parks Canada | L'Anse aux Meadows NL | Viking Age Vinland | Vinland | demonstration on site | Vinland | Y
75 | 2017-08-06 | Celtic Iron | SCC | Aberfeldy Scotland | Celtic Iron Age | Celtic Iron Age ? | demonstration on site |  | Y
76 | 2018-06-23 | Slag Pit 3 | Peterson + | Wareham ON | Celtic Iron Age | Celtic Iron Age ? |  |  | N
77 | 2018-06-30 | Viking Age Iron | Hurstwic | Wareham ON | Viking Age | Viking Age ? | teaching | Teaching | N
78 | 2018-09-16 | CAMELOT | students, Gissing | Waterloo ON | Viking Age |  | demonstration on site |  | Y
79 | 2018-10-13 | Norse in America | Peterson, Robertson | Wareham ON | Viking Age |  |  |  | Y
80 | 2018-10-18 | Roman Passive | Peterson | Wareham ON | Roman | Roman / Rehder | theoretical system |  | N
81 | 2018-11-03 | Gromps | Peterson | Wareham ON | Viking Age | Espelund | theoretical method |  | N
82 | 2019-06-22 | Stone Block A | Goltz, Cogswell | Wareham ON | Viking Age | Iceland | theoretical system |  | N
83 | 2019-10-13 | Block / Slag Bowl | Peterson, Burton | Wareham ON | Viking Age | Iceland | previous slag bowl remains left in place |  | N
84 | 2019-10-30 | Stone Block C | Peterson, Cogswell | Wareham ON | Viking Age | Iceland |  |  | N
85 / D31 | 2020-06-20 | Bones | Peterson, Cogswell | Wareham ON | Viking Age | hypothetical | effect of addition of bone |  | N
86 | 2020-10-11 | Smelting Course | Porter | Wareham ON | Viking Age |  | teaching | Teaching | N
87 / D32 | 2020-10-31 | 65 for 65 | DARC | Wareham ON | Viking Age | past work | celebration of 20 years at 65th |  | N
88 / D33 | 2021-06-19 | Icelandic Clay A | DARC | Wareham ON | Viking Age Icelandic | Hals, Iceland | full scale build | Icelandic | N
89 / D34 | 2021-09-04 | Icelandic Clay B | DARC | Wareham ON | Viking Age Icelandic | Hals Iceland | full scale build, repeat use | Icelandic | N
90 / D35 | 2021-10-28 | Wind & Weather | DARC | Wareham ON | Viking Age | past work | comparison of blower to smelting bellows | Air | N
91 / D36 | 2022-06-22 | Low & Longer A | DARC | Wareham ON | Viking Age | past work | LAM clay test / lower air volume | Air | N
92 | 2022-10-29 | Low & Longer B | Peterson, Kuntze, Hafner | Wareham ON | Viking Age | previous | lower air volume repeated | Air | N
93 | 2023-08-27 | Caherconnell | Jeffery, O Duhghail | Caherconnell Ireland | Irish ? | previous Irish work | test of ore |  | Y
94 / D37 | 2023-10-28 | Plusing Air | DARC, Kuntze | Wareham ON | Viking Age | smelter bellows | effect of sliding gate air supply | Air | N
95 / D38 | 2024-06-21 | Pulsing Air Demo | DARC, Rodgers | Tiverton ON | Viking Age | smelter bellows | effect of sliding gate air supply | Air | Y
96 / D39 | 2024-10-13 | Pulsing Air Followup | Peterson, Hafner, Hickey | Wareham ON | Viking Age | smelter bellows | effect of sliding gate air supply | Air | N
97 | 2024-10-19 | Artfire One | Caroll/Patton/Logan |  | Viking Age |  |  |  | N
98 / D40 | 2024-11-03 | Return to Icelandic | Peterson, Hafner, Hickey, Cogswell | Wareham ON | Viking Age | Hals Iceland | Reuse after long delay | Icelandic | N
99 | 2024-11-09 | Smelting Course | Koss/Ferral/Gallant | Wareham ON | Viking Age |  |  | Teaching | N
100
|  | TEACHING | VINLAND |  | ICELANDIC | TURF to TOOLS | AIR

## Display_FurnaceType
Reference | Name | Date | Period | Furnace Type | Construction | Shaft Ht Used (cm) | Stack Ht (cm) | Ext. Dia (cm) | Int. Dia (cm) | Tuyere Dia (cm) | Thickness (cm) | Arch Size (cm wxh) | Base Type | Expt Group | Demo
1 | Vinland Theory | 2001-06-27 | Viking Age | boxed bowl | stone slabs, clay seal | 50 | 42 | NR | 35 x 30 |  | na | none | natural | Vinland | N
2 / D1 | Vinland Theory | 2002-05-26 | Viking Age | boxed bowl | stone slabs, clay seal | 40 | 30 | NR | 45 x 40 |  | na | none | natural | Vinland | N
3 / D2 | Taller Stack | 2003-06-06 | Romano British | Wareham ON | Romano British | 90 | 55 | 35 | 27 to 24 | 26 (E) | 5 | 15 x 20 | natural |  | N
4 / D3 | Low Stack | 2004-06-12 | Viking Age | Wareham ON | Viking Age | 55 | 50 | 45 | 25 |  | 10 + | none | natural |  | N
5 | Early Iron 1 | 2004-10-11 | Viking Age | Cooperstown NY | Viking Age | 60 | 46 | 70 | 28 to 27 | 27 | 8 varies | none | charcoal fines |  | Y
6 / D4 | Econo Norse test | 2004-10-23 | modern | Wareham ON | modern | 68 | 45 | 55 | 35 |  | 7.5 + | none | none |  | N
7 | Econo Norse test | 2005-02-25 | modern | Lexington VA | modern | 60 | 40 | 50 | 25 |  | 7.5 + | 10 x 15 | charcoal fines |  | N
8 | Econo Norse test | 2005-02-27 | modern | Lexington VA | modern | 60 | 40 | 50 | 25 |  | 7.5 + | 10 x 15 | charcoal fines |  | N
9 | OABA demo | 2005-05-14 | modern | Wareham ON | modern | 60 | 40 | 50 | 25 |  | 7.5 + | 10 x 15 E | charcoal fines |  | Y
10 / D5 | CanIRON test | 2005-06-11 | Viking Age | Wareham ON | Viking Age | 60 | 46 | 40 | 25 |  | 7.5 | 10 x 15 | charcoal fines |  | N
11 / D6 | CanIRON 5 | 2005-09-01 | Viking Age | Annapolis Royal NS | Viking Age | 60 | 46 | 40 | 25 |  | 7.5 | 10 x 15 E | charcoal fines |  | Y
12 | Early Iron 2 | 2005-10-01 | modern | Cooperstown NY | modern | 60 | 40 | 30 x 30 | 25 x 25 |  | 2.5 | 10 x 15 E | charcoal fines | Teaching | N
13 / D7 | Short Shaft | 2005-11-12 | Viking Age | Wareham ON | Viking Age | 60 | 42 | 40 | 25 |  | 7.5 | 10 x 15 | charcoal fines |  | N
14 | Black Rock demo | 2006-02-18 | modern | Traverse City MN | modern | 60 | 40 | 50 | 25 |  | 7.5 + | 15 x 10 | charcoal fines |  | Y
15 | Smeltfest 06 | 2006-03-08 | Viking Age | Lexington VA | Viking Age | 85 | 60 | 46 to 40 | 40 to 30 | 35 (E) | 9 to 5 | 12 x 18 | charcoal fines |  | N
16 | Smeltfest 06 | 2006-03-10 | Viking Age | Lexington VA | Viking Age | 60 | 40 | 46 to 40 | 40 to 28 | 35 (E) | 9 to 6 | 12 x 18 | charcoal fines |  | N
17 / D8 | Spring Smelt | 2006-06-10 | Viking Age | Wareham ON | Viking Age | 65 | 45 | 38 | 23 |  | 7.5 | 13 x 20 | charcoal fines |  | N
18 / D9 | SCA Bonfield demo | 2006-09-02 | Viking Age | Bonfield ON | Viking Age | 60 | 35 | 40 E | 25 to 22 | 21.5 (E) | 7.5 E | 10 X 15 E | charcoal fines | Air | N
19 | Loki' / Minden | 2006-10-07 | Viking Age | Peters Valley NJ | Viking Age | 66 | 50 | 30 | 20 |  | 5 | 11 x 20 | charcoal fines |  | N
20 | Early Iron 3 | 2006-10-09 | modern | Peters Valley NJ | modern | 60 | 40 | 30 x 30 | 25 x 25 |  | 2.5 | 10 x 15 E | charcoal fines |  | N
21 / D10 | Fall Smelt | 2006-11-05 | Viking Age | Wareham ON | Viking Age | 90 | 75 | 50 | 23 |  | 7.5 | 13 x 20 | natural |  | N
22 | Redemption' | 2006-11-06 | Viking Age | Wareham ON | Viking Age | 90 | 75 | 50 | 23 |  | 7.5 | 13 x 20 | natural |  | N
23 | Intro Smelting | 2007-06-02 | modern | Wareham ON | modern | 60 | 40 | 50 | 25 |  | 7.5 + | 15 x 10 | charcoal fines | Teaching | N
24 / D11 | Hot Swap | 2007-06-09 | Viking Age | Wareham ON | Viking Age | 90 | 75 | 40 | 23 |  | 7.5 | 13 x 20 | charcoal fines |  | N
25 / D12 | Hot Swap | 2007-06-09 | Viking Age | Wareham ON | Viking Age | 90 | 75 | 40 | 23 |  | 7.5 | 13 x 20 | hot slag bowl |  | N
26 | Icelandic 1 | 2007-10-07 | Viking Age Icelandic | Wareham ON | Viking Age Icelandic | 77 | 53.5 | 40 | 27 to 23 |  | 7.5 + | 15 x 30 | natural | Icelandic | N
27 / D13 | Icelandic 2 | 2007-10-27 | Viking Age Icelandic | Wareham ON | Viking Age Icelandic | 70 | 45 | 46 | 35 x 25 | 35 | 5 to 10 | 20 x 20 | charcoal fines | Icelandic | N
28 | Intro Smelting | 2007-11-25 | Viking Age | Wareham ON | Viking Age | 72 | 50 | 40 | 25 |  | 6 to 8 | 15 x 20 | charcoal fines | Teaching | N
29 | Bellows Plate | 2008-03-13 | Viking Age | Lexington VA | Viking Age | 105 | 60 | 60 to 43 | 30 |  | 7 | 9 x 12 | charcoal fines |  | N
30 | DARC Dirt 1 | 2008-03-16 | Viking Age | Lexington VA | Viking Age | 105 | 60 | 60 to 43 | 30 |  | 7 | above + | charcoal fines |  | N
31 | Bellows Plate | 2008-03-17 | Viking Age | Lexington VA | Viking Age | 105 | 58 | 60 to 43 | 30 |  | 7 | 25 x 28 | charcoal fines |  | N
32 / D14 | DARC Dirt 2 | 2008-04-13 | modern | Wareham ON | modern | 70 | 45 | 35 | 20 |  | 7.5 hexigon | 23 x 20 | charcoal fines |  | N
33 | 2 Stage test A | 2008-04-30 | Norway | Heltborg DK | Norway | 55 | 30 | NR | 25 |  | NR | 20 x 30 | ash & charcoal |  | N
34 | 2 stage test B | 2008-05-02 | Norway | Heltborg DK | Norway | 70 | 50 | NR | 25 |  | NR | 15 x 15 | charcoal fines |  | N
35 | method demo | 2008-05-04 | Norway | Heltborg DK | Norway | 110 | 85 | NR | 25 |  | NR | 15 x 15 | charcoal fines |  | Y
36 / D15 | DARC Dirt 3 | 2008-06-14 | Viking Age | Wareham ON | Viking Age | 65 | 47 | NR | 26 by 23 |  | NR | 20 x 25 E | natural |  | N
37 | Quad State demo | 2008-09-27 | Viking Age | Troy OH | Viking Age | 85 | 45 | NR | 25 |  | NR | none | charcoal fines |  | Y
38 / D16 | Work Dynamic | 2008-10-12 | Viking Age Icelandic | Wareham ON | Viking Age Icelandic | 65 | 37 | 28 | 22 |  | 5 | 10 x 20 | natural | Icelandic | Y
39 / D17 | Icelandic 4 | 2008-11-08 | Viking Age Icelandic | Wareham ON | Viking Age Icelandic | 85 | 42 | 20 | 26 by 24 |  | 5 | 10 x 19 | natural | Icelandic | Y
40 / D18 | Vinland 1 | 2009-05-30 | Viking Age Vinland | Wareham ON | Viking Age Vinland | 62 | 45 | 30 | 20 |  | 5 | none | natural | Vinland | N
41 / D19 | Vinland 2 | 2009-10-11 | Viking Age Vinland | Wareham ON | Viking Age Vinland | 62 | 48 | varies | 20 |  | 5 + 7 | none | natural | Vinland | N
42 / D20 | Vinland 3 | 2009-11-07 | Viking Age Vinland | Wareham ON | Viking Age Vinland | 55 | 40 | 32 | 22 |  | 5 | 27 x 15 | natural | Vinland | N
43 / D21 | Vinland 4 | 2010-06-12 | Viking Age Vinland | Wareham ON | Viking Age Vinland | 68 | 48 | 32 to 25 | 28 to 23 | 28 (E) | 5 | 20 x 14 | natural | Vinland | N
44 / D22 | Vinland 5 demo | 2010-08-21 | Viking Age Vinland | L'Anse aux Meadows NL | Viking Age Vinland | 63 | 45 | 33 to 29 | 24 by 22 |  | 7 to 9 | 25 x 20 | natural | Vinland | Y
45 / D23 | CanIRON 8 test | 2010-11-06 | modern | Wareham ON | modern | 76 | 55 | 45 | 28 |  | 10 + | none | charcoal fines |  | N
46 | Africa' | 2011-03-18 | Africian | Lexington VA | Africian | 310 | 85 | 110 | 65 |  | 20 | slag pit | sticks / straw |  | N
47 | Experiment & Iron | 2011-04-21 | Viking Age | Bristol RI | Viking Age | 64 | 48 | 39 | 25 to 24 | 25 (E) | 8.5 | 8.5 x 25 | natural | Teaching | N
D24 | CanIRON 8 test | 2011-06-11 | modern | Wareham ON | modern | 65 | 45 | 45 | 25 |  | 10 + | none | charcoal fines |  | N
D25 | CanIRON 8 demo | 2011-07-28 | modern | Fergus ON | modern | 65 | 45 | 45 | 25 |  | 10 + | none | charcoal fines |  | Y
48 / D26 | Slag Pit 1 | 2011-10-09 | Celtic Iron Age | Wareham ON | Celtic Iron Age | 55 | 43 | 40 | 25 |  | 7.5 | 19 x 10 | charcoal fines |  | N
49 | Slag Pit 2 | 2011-11-05 | Celtic Iron Age | Wareham ON | Celtic Iron Age | 55 | 43 | 40 | 25 |  | 7.5 | 19 x 10 | charcoal fines |  | N
50 | Production | 2012-05-05 | modern | Wareham ON | modern | 77 | 48 | 40 to 35 | 29 to 25.5 | 28.5 | NR to 5 | 23 x 23 | charcoal fines |  | N
51 / D27 | Icelandic 5 | 2012-05-26 | Viking Age Icelandic | Wareham ON | Viking Age Icelandic | 60 | 48 | 36 - 34 | 28 by 26 |  | 4 | 10 x 14 | ash & fines | Icelandic | Y
52 | Celtic Festival | 2012-08-11 | Viking Age | Goderich ON | Viking Age | 64 | 45 | 41- 37 | 29 by 27 |  | 6 to 5 | 15 x 11 | ash & fines | Teaching | Y
53 | ICMS demo | 2013-05-11 | Viking Age | Kalamzoo MI | Viking Age | 72 | 59 | 37 | 28 |  | 7.5 to 4.5 | 15 x 6.5 | charcoal fines |  | Y
54 | Intro Smelting | 2013-05-26 | Viking Age | Wareham ON | Viking Age | 72 | 57 | 43 | 29 by 27 |  | 6 to 5 | 18 x 10 | charcoal fines | Teaching | N
55 | Experiment & Iron | 2013-10-22 | Viking Age | Washington College MD | Viking Age | 64 | 54 | 36 | 28 |  | 4 | 13 | charcoal fines | Teaching | N
56 | T2T prototype | 2014-06-14 | Pictish 200 - 400 AD | Wareham ON | Pictish 200 - 400 AD | 61 | 45 | 52 to 32 | 36 to 24 | 32 (E) | 8 to 5 | 18 x 21 | charcoal fines | Turf-to-Tools | N
57 | T2T 1A | 2014-08-11 | Pictish 200 - 400 AD | Lumsden Scotland | Pictish 200 - 400 AD | 66 | 45 | 45 to 30 | 29 by 20 | 24 (E) | 8 to 5 | 25 x 18 | charcoal fines | Turf-to-Tools | N
58 | T2T 1B | 2014-08-14 | Pictish 200 - 400 AD | Lumsden Scotland | Pictish 200 - 400 AD | 66 | 45 | 45 to 30 | 29 by 20 | 24 (E) | 8 to 5 | 25 x 18 | charcoal fines | Turf-to-Tools | N
59 | T2T 1C | 2014-08-17 | Pictish 200 - 400 AD | Lumsden Scotland | Pictish 200 - 400 AD | 64 | 58 | NR to 30 | NR to 20 | 23 (E) | 8 to 5 | NR | charcoal fines | Turf-to-Tools | Y
T1 | Peat Test | 2014-08-21 | Scotish | Lumsden Scotland | Scotish | 64 | 58 | NR to 30 | NR to 20 | 23 (E) | 8 to 5 | NR | charcoal fines | Turf-to-Tools | N
60 / D28 | Icelandic 6 | 2015-06-20 | Viking Age Icelandic | Wareham ON | Viking Age Icelandic | 82 | 50 | turf | 34 |  | none | 18 x 20 | charcoal fines | Icelandic | Y
61 / D29 | Icelandic 7 | 2015-10-12 | Viking Age Icelandic | Wareham ON | Viking Age Icelandic | 97 | 72 | turf | 29 |  | 3-3.5 | 18 x 21 | charcoal fines | Icelandic | Y
62 | Production | 2016-05-22 | modern | Wareham ON | modern | 77 | 48 | 40 to 35 | 29 to 25.5 | 28 | NR to 5 | 23 x 23 | charcoal fines |  | N
63 | 50 Year / demo | 2016-06-20 | Viking Age | Danville IN | Viking Age | 75 | NR | 41 to 36 | 26 |  | 7.7 to 4.8 | 25 x 15 | charcoal fines | Air | Y
64 | ARTEfakty A | 2016-09-09 | Viking Age | Proszkow Poland | Viking Age | 70 | 60 | NR to 32 | 28 |  | NR to 3 | 20 x 15 | natural |  | Y
65 | ARTEfakty B | 2016-09-11 | Viking Age | Proszkow Poland | Viking Age | 60 | 42 | 44 to 30 | 30 to 22 | 28 (E) | 7 to 3 | 28 x 20 | charcoal fines |  | Y
66 | T2T 2A | 2016-09-17 | Pictish 200 - 400 AD | Lumsden Scotland | Pictish 200 - 400 AD | 68 | 49 | 46 to 28 | 30 to 20 | 25 | 8 to 4 | 27 x 15 | charcoal fines | Turf-to-Tools | N
67 | T2T 2B | 2016-09-24 | Pictish 200 - 400 AD | Lumsden Scotland | Pictish 200 - 400 AD | 68 | 49 | 46 to 28 | 30 to 20 | 25 | 8 to 4 | 27 x 15 | charcoal fines | Turf-to-Tools | N
68 | T2T 2C | 2016-09-27 | Pictish 200 - 400 AD | Lumsden Scotland | Pictish 200 - 400 AD | 68 | 49 | 46 to 28 | 30 to 20 | 25 | 8 to 4 | 27 x 15 | charcoal fines | Turf-to-Tools | Y
69 | Celtic Iron | 2016-09-09 | Celtic Iron Age | Aberfeldy Scotland | Celtic Iron Age | 56 | 41 | NR | 40 to 20 | 35 | NR | 25 x 22 | charcoal fines | Teaching | N
70 / D30 | Icelandic 8 | 2016-10-29 | Viking Age Icelandic | Amaranth ON | Viking Age Icelandic | 75 | 55 | turf | 33 to 26 |  | varies | 24 x 12 | wood ash | Icelandic | N
71 | ExARC Iron | 2016-11-19 | Viking Age | Williamsburg VA | Viking Age | 65 | 45 | 37 to 33 | 25 |  | 6 to 4 | 28 x 12 | charcoal fines | Teaching | Y
72 | Intro Smelting | 2016-11-30 | Viking Age | Wareham ON | Viking Age | 65 | 50 | 37 to 33 | 25 |  | 6 to 4 | 24 x 8 | charcoal fines | Teaching | N
73 | Intro Smelting | 2017-06-21 | Viking Age | Milton ON | Viking Age | 77 | 61 | 41 to 35 | 25 |  | 8 to 5 | 17 x 10 | charcoal fines | Teaching | N
74 | Vinland 6 | 2017-07-16 | Viking Age Vinland | L'Anse aux Meadows NL | Viking Age Vinland | 64.5 | 42.5 | NR | 23.5 |  | NR | 2 x 20 | ash & fines | Vinland | Y
75 | Celtic Iron | 2017-08-06 | Celtic Iron Age | Aberfeldy Scotland | Celtic Iron Age | 62 | 46 | 42 to 30 | 30 to 22 | 25 (E) | 6 to 4 | 23 x 17 | sticks with cap |  | Y
76 | Slag Pit 3 | 2018-06-23 | Celtic Iron Age | Wareham ON | Celtic Iron Age | 77 | 48 | 40 to 35 | 29 to 25.5 | 28 | NR to 5 | 23 x23 | weeds with cap |  | N
77 | Viking Age Iron | 2018-06-30 | Viking Age | Wareham ON | Viking Age | 67 | 51 | 50 to ? | 36 to 19 | 33 | 6 to NR | NR | charcoal fines | Teaching | N
78 | CAMELOT | 2018-09-16 | Viking Age | Waterloo ON | Viking Age | 60 | 41 | 40 to 35 | 26 |  | 7 to 4.5 | NR | charcoal fines |  | Y
79 | Norse in America | 2018-10-13 | Viking Age | Wareham ON | Viking Age | 73 | 50 | 39 | 27 |  | NR to 6 | 26 x 18 | charcoal fines |  | Y
80 | Roman Passive | 2018-10-18 | Roman | Wareham ON | Roman | 185 | 165 | 47 to 37 | 27 |  | 10 to 5 | none | wood ash |  | N
81 | Gromps | 2018-11-03 | Viking Age | Wareham ON | Viking Age | 70 | 50 | 40 | 30 |  | 5 | none | charcoal fines |  | N
82 | Stone Block A | 2019-06-22 | Viking Age | Wareham ON | Viking Age | 100 | 70 | 60 to 45 | 30 to 20 | 25 | 15 to 10 | 30 x 18 | wood ash |  | N
83 | Block / Slag Bowl | 2019-10-13 | Viking Age | Wareham ON | Viking Age | 100 | 70 | 60 to 45 | 30 to 20 | 25 | 15 to 10 | 30 x 20 | previous bowl |  | N
84 | Stone Block C | 2019-10-30 | Viking Age | Wareham ON | Viking Age | 100 | 70 | 60 to 45 | 30 to 20 | 25 | 15 to 10 | NR | charcoal fines |  | N
85 / D31 | Bones | 2020-06-20 | Viking Age | Wareham ON | Viking Age | 66 | 45 | 42 to 36 | 28 |  | 7 to 4 | 20 x 20 | charcoal fines |  | N
86 | Smelting Course | 2020-10-11 | Viking Age | Wareham ON | Viking Age | 100 | 70 | 60 to 45 | 30 to 20 | 25 | 15 to 10 | 30 x 18 | charcoal fines | Teaching | N
87 / D32 | 65 for 65 | 2020-10-31 | Viking Age | Wareham ON | Viking Age | 100 | 70 | 60 to 45 | 30 to 20 | 25 | 15 to 10 | 22 x 15 | charcoal fines |  | N
88 / D33 | Icelandic Clay A | 2021-06-19 | Viking Age Icelandic | Wareham ON | Viking Age Icelandic | 75 | 50 | 160 x 150 | 28 |  | 3 | NR x 12 | charcoal fines | Icelandic | N
89 / D34 | Icelandic Clay B | 2021-09-04 | Viking Age Icelandic | Wareham ON | Viking Age Icelandic | 75 | 43 | 160 x 150 | 28 |  | 3 | 23 x 16 | charcoal fines | Icelandic | N
90 / D35 | Wind & Weather | 2021-10-28 | Viking Age | Wareham ON | Viking Age | 77 | 59 | 42 to 34 | 28 |  | 7 to 3 | 22 x 15 | charcoal fines | Air | N
91 / D36 | Low & Longer A | 2022-06-22 | Viking Age | Wareham ON | Viking Age | 59 | 45 | 39 to 33 | 25 |  | 7 to 4 | 18 x 10 | charcoal fines | Air | N
92 | Low & Longer B | 2022-10-29 | Viking Age | Wareham ON | Viking Age | 59 | 45 | 39 to 33 | 25 |  | 7 to 4 | 18 x 10 | charcoal fines | Air | N
93 | Caherconnell | 2023-08-27 | Irish ? | Caherconnell Ireland | Irish ? | 69 | 53 | NR | 35 to 30 | 28.5 (E) | NR | NR | thin ash |  | Y
94 / D37 | Plusing Air | 2023-10-28 | Viking Age | Wareham ON | Viking Age | 62 | 45 | 39 to 32 | 25 |  | 7 to 4 | 22 x 10 | charcoal fines | Air | N
95 / D38 | Pulsing Air Demo | 2024-06-21 | Viking Age | Tiverton ON | Viking Age | 72 | 59 | 35 to 30 | 25 |  | 5 to 2.5 | 20 x 9 | charcoal fines | Air | Y
96 / D39 | Pulsing Air Followup | 2024-10-13 | Viking Age | Wareham ON | Viking Age | 61 | 43 | 33 | 23 | 22 | 5 | 16 x 10 | charcoal fines
97 | Artfire One | 2024-10-19 | Viking Age |  | Viking Age | 86 | 43 | 39 | 29 | 29 | 5 | 11 x 20
98 / D40 | Return to Icelandic | 2024-11-03 | Viking Age | Wareham ON | Viking Age | 63 | 40 |  | 28 by 40 | 28
99 | Smelting Course | 2024-11-09 | Viking Age | Wareham ON | Viking Age | 61 | 40 | 33 to 29 | 23 | 23 | 3 to 5 |  | thin ash
100
|  | Icelandic | Teaching | Vinland | Turf to Tools

## Display_AirSystems
Reference | Date | Int. Dia (cm) | Tuyere Dia (cm) | Calc. Area (cm2) | Tuyere Type | Tuyere ID (cm) | Tuyere Angle (Deg) | Tuyere Insert (cm) | Blower | Air Volume Avg (L/min) | Corrected (L/min) | Ideal @ 1.2 (L/Min) | Burn Rate (Min/Kg) | Yield (%) | Yield % Fe | Expt Group | Demo
1 | 2001-06-27 | 35 x 30 |  | 1050 | steel pipe | 2.5 | NR Up | 3 | Norse twin smith's | 120 (E) |  | 1260 | 13.55555556 | 6.667% | 10.56% | Vinland | N
2 / D1 | 2002-05-26 | 45 x 40 |  | 1800 | steel pipe | 2.5 | 5 Up (E) | NR | Norse twin smith's | 100 (E) |  | 2160 | 10.35 | na | na | Vinland | N
3 / D2 | 2003-06-06 | 27 to 24 | 26 (E) | 530.9 (E) | steel pipe | 2 (T) | 0 Flat | 5 | vacuum blower | NR |  | 637.08 | 4.864197531 | na | na |  | N
4 / D3 | 2004-06-12 | 25 |  | 490.9 | steel pipe | 2.5 | 15 Down | 5 | Norse / hand crank | 125 / ? (E) |  | 589.08 | 17.25 | na | na |  | N
5 | 2004-10-11 | 28 to 27 | 27 | 572.6 | steel pipe | 2.5 | 15 Down | 3 | Norse twin smith's | 125 (E) |  | 687.12 | 15.92063492 | na | na |  | Y
6 / D4 | 2004-10-23 | 35 |  | 1003.2 | steel pipe | 2.5 | 20 Down | 5 | vacuum blower | 550 |  | 1203.84 | 19.11013942 | 25% | 43.1% |  | N
7 | 2005-02-25 | 25 |  | 526.7 | sheet copper | 2.5 (T) | 20 Down | 5 | vacuum blower | 815 |  | 632.04 | 5.119230769 | 18.58% | ? |  | N
8 | 2005-02-27 | 25 |  | 526.7 | sheet copper | 2.5 (T) | 20 Down | 5 | vacuum blower | 815 |  | 632.04 | 5.203846154 | 26.79% | 46.18% |  | N
9 | 2005-05-14 | 25 |  | 517.8 | steel pipe | 2.5 | 20 Down | 5 | various | inconsistant |  | 621.36 | 6.220689655 | 44.6% | 68.2% |  | Y
10 / D5 | 2005-06-11 | 25 |  | 490.9 | steel pipe | 2.5 | 20 Down | 5 | Ubber Bellows | 600 (E) |  | 589.08 | 7.020588235 | 29.36% | 44.89% |  | N
11 / D6 | 2005-09-01 | 25 |  | 490.9 | steel pipe | 2.5 | 20 Down | 5 | Ubber Bellows | 600 (E) |  | 589.08 | 10.52857143 | 17.29% | 32.27% |  | Y
12 | 2005-10-01 | 25 x 25 |  | 625 | forged copper | 2.5 (T) | 20 Down | 5 | electric blower | 1000 (E) |  | 750 | 6.801834862 | 21.38% | 36.87% | Teaching | N
13 / D7 | 2005-11-12 | 25 |  | 490.9 | ceramic tube | 2.5 | 20 Down | 5 | vacuum blower | 600 (E) |  | 589.08 | 3.383448276 | 20.57% | ? |  | N
14 | 2006-02-18 | 25 |  | 517.8 | ceramic tube | 2.5 | 20 Down | 5 | vacuum blower | 800 (E) |  | 621.36 | 3.912432432 | 42.99% | 69.23% |  | Y
15 | 2006-03-08 | 40 to 30 | 35 (E) | 962.1 (E) | ceramic tube | 2.5 | 22 Down | 6 | vacuum blower | 970 |  | 1154.52 | 2.928275862 | 47.91% | 69.77% |  | N
16 | 2006-03-10 | 40 to 28 | 35 (E) | 962.1 (E) | ceramic tube | 2.5 | 22 Down | 6 | vacuum blower | 970 |  | 1154.52 | 3.186206897 | 43.96% | 64.01% |  | N
17 / D8 | 2006-06-10 | 23 |  | 415.5 | ceramic tube | 2.5 | 20 Down | 5 | vacuum blower | 1060 |  | 498.6 | 4.989285714 | 14.21% | 34.26% |  | N
18 / D9 | 2006-09-02 | 25 to 22 | 21.5 (E) | 363.1 (E) | ceramic tube | 2.5 | 20 Down (E) | 5 (E) | Ubber Bellows | 600 (E) |  | 435.72 | 9.498823529 | 14.29% | 24.63% | Air | N
19 | 2006-10-07 | 20 |  | 314.2 | ceramic tube | 2.5 | 20 Down | 5 | vacuum blower | 700 |  | 377.04 | 7.04 | 7.955% | 18.68% |  | N
20 | 2006-10-09 | 25 x 25 |  | 625 | forged copper | 2.5 (T) | 20 Down (E) | 5 (E) | electric blower | 1000 (E) |  | 750 | 4.9 | NR | NR |  | N
21 / D10 | 2006-11-05 | 23 |  | 415.5 | ceramic tube | 2.5 | 20 Down | 5 | vacuum blower | 1060 |  | 498.6 | 6.363636364 | na | na |  | N
22 | 2006-11-06 | 23 |  | 415.5 | ceramic tube | 2.5 | 20 Down | 5 | vacuum blower | 1060 |  | 498.6 | 3.618421053 | 35.6% | ? |  | N
23 | 2007-06-02 | 25 |  | 541.3 | ceramic tube | 2.5 | 20 Down | 5 | vacuum blower | 800 |  | 649.56 | 4.447826087 | 56.95% | 82.93% | Teaching | N
24 / D11 | 2007-06-09 | 23 |  | 415.5 | ceramic tube | 2.5 | 15 Down | 5 | vacuum blower | 900 |  | 498.6 | 5.247916667 | 4.5% | 9.923% |  | N
25 / D12 | 2007-06-09 | 23 |  | 415.5 | ceramic tube | 2.5 | 15 Down | ? | vacuum blower | 900 |  | 498.6 | 4.308333333 | NR | 22.76% |  | N
26 | 2007-10-07 | 27 to 23 |  | 519.7069702 | ceramic tube | 2.5 | 20 Down | 0 | vacuum blower | 800 |  | 623.6483643 | 3.85665529 | 48.78% | 71.04% | Icelandic | N
27 / D13 | 2007-10-27 | 35 x 25 | 35 | 875 | ceramic tube | 2.5 | 26 Down | 0 | vacuum blower | 410 |  | 1050 | 13.16056911 | 16.26% | 25.28% | Icelandic | N
28 | 2007-11-25 | 25 |  | 490.9 | ceramic tube | 2.5 | 20 Down | 5 | vacuum blower | 770 |  | 589.08 | 4.179166667 | 30.56% | 48.2% | Teaching | N
29 | 2008-03-13 | 30 |  | 706.9 | plate & hole | 3 | 22 Down | -6 | electric blower | NR |  | 848.28 | 7.486868687 | 23.91% | 41.23% |  | N
30 | 2008-03-16 | 30 |  | 706.9 | plate & hole | 3 | 22 Down | -6 | electric blower | NR |  | 848.28 | 6.9 | 5.629% | 11.29% |  | N
31 | 2008-03-17 | 30 |  | 706.9 | plate & hole | 4 | 22 Down | -13.5 | electric blower | NR |  | 848.28 | 6.015428571 | 12.94% | 28.54% |  | N
32 / D14 | 2008-04-13 | 20 |  | 346.4 | ceramic tube | 2.5 | 20 Down | 5 | electric blower | 365 to 450 |  | 415.68 | 7.05 | 11.11% | 22.29% |  | N
33 | 2008-04-30 | 25 |  | 490.9 | steel pipe | 2 (T) | 20 Down | 0 | danish vacuum | 1000 |  | 589.08 | 10.5 | na | na |  | N
34 | 2008-05-02 | 25 |  | 490.9 | steel pipe | 2 (T) | 20 Down | 0 | danish vacuum | 1000 |  | 589.08 | 7 | na | ? |  | N
35 | 2008-05-04 | 25 |  | 490.9 | steel pipe | 2 (T) | 23 Down | 0 | danish vacuum | 1000 |  | 589.08 | 11.84615385 | 11.84% | ? |  | Y
36 / D15 | 2008-06-14 | 26 by 23 |  | 469.7 | ceramic tube | 2.5 | 23.5 Down | 3.5 | electric blower | 660 to 780 |  | 563.64 | 5.873015873 | 9.5% | 19.06% |  | N
37 | 2008-09-27 | 25 |  | 490.9 | ceramic tube | 2.5 | 20 Down | 5 | electric blower | 800 | 672 | 589.08 | 5.637065637 | 27.38% | 52.66% |  | Y
38 / D16 | 2008-10-12 | 22 |  | 380.1 | plate & hole | 8 | 15 Down | -4 | electric blower | 625 to 740 |  | 456.12 | 7.417417417 | 21.3% | 36.46% | Icelandic | Y
39 / D17 | 2008-11-08 | 26 by 24 |  | 490.1 | plate & hole | 5 | 25 Down | -2.5 | electric blower | 400 to 1000 | 500 to 840 | 588.12 | 5.970588235 | 13.66% | 22.59% | Icelandic | Y
40 / D18 | 2009-05-30 | 20 |  | 314.2 | ceramic tube | 2.5 | 23 Down | 3 | electric blower | 640 |  | 377.04 | 6.755263158 | 27.22% | 47.59% | Vinland | N
41 / D19 | 2009-10-11 | 20 |  | 314.2 | ceramic tube | 2.5 | 22 Down | 3 | box / electric | 900 (E) | 756 | 377.04 | 7.196969697 | 27.05% | 44.6% | Vinland | N
42 / D20 | 2009-11-07 | 22 |  | 380.1 | forged steel pipe | 2 | 20 Down | 5 | smelt bellows | 700 (E) | 520 | 456.12 | 8.863636364 | 16.11% | 28.17% | Vinland | N
43 / D21 | 2010-06-12 | 28 to 23 | 28 (E) | 615.8 (E) | forged steel pipe | 2 (T) | 22 to 30 Down | 5 | smelt bellows | 700 (E) | 520 | 738.96 | NR | 8% | 13.81% | Vinland | N
44 / D22 | 2010-08-21 | 24 by 22 |  | 414.7 | forged steel pipe | 2 (T) | 19 Down | 4.5 | smelt bellows | 700 (E) | 520 | 497.64 | 8.12244898 | 14% | 24.48% | Vinland | Y
45 / D23 | 2010-11-06 | 28 |  | 649.5 | ceramic tube | 2.5 | 23 Down | 4 | electric blower | 800 to 900 |  | 779.4 | 5.593869732 | 35.42% | 51.58% |  | N
46 | 2011-03-18 | 65 |  | 3318.3 | mulitple - clay | 2 (T) | 5 Down (E) | 10 | passive | ? |  | 3981.96 | 5.58893617 | na | na |  | N
47 | 2011-04-21 | 25 to 24 | 25 (E) | 490.9 (E) | ceramic / pipe | 2.5 / 2 | 20 Down | 4.5 | electric blower | 850 | 714 | 589.08 | 9.365079365 | 7.586% | 13.01% | Teaching | N
D24 | 2011-06-11 | 25 |  | 517.8 | ceramic tube | 2.5 | 20 Down | 5 | electric blower | 900 | 756 | 621.36 | 5.195195195 | 11.04% | 24.35% |  | N
D25 | 2011-07-28 | 25 |  | 517.8 | ceramic tube | 2.5 | 20 Down | 5 | electric blower | 900 | 756 | 621.36 | 6.893939394 | 19.23% | 33.69% |  | Y
48 / D26 | 2011-10-09 | 25 |  | 490.9 | ceramic tube | 2.5 | 20 Down | 5 | electric blower | 800 | 672 | 589.08 | 5.206030151 | na | na |  | N
49 | 2011-11-05 | 25 |  | 490.9 | ceramic tube | 2.5 | 20 Down | 5 | electric blower | 900 | 756 | 589.08 | 5.399239544 | 33.33% | 50.97% |  | N
50 | 2012-05-05 | 29 to 25.5 | 28.5 | 637.9 | forged copper | 2.5 (T) | 20 Down | 5 | electric blower | 800 | 672 | 765.48 | 8.728046833 | 27.95% | 54.7% |  | N
51 / D27 | 2012-05-26 | 28 by 26 |  | 571.8 | ceramic tube | 2.5 | 22 Down | 5 | electric blower | 800 | 672 | 686.16 | 8.296296296 | 18.24% | 34.82% | Icelandic | Y
52 | 2012-08-11 | 29 by 27 |  | 615 | ceramic tube | 2.5 | 20 Down | 5.5 | electric blower | 800 | 672 | 738 | 7.537537538 | 22.33% | 39.11% | Teaching | Y
53 | 2013-05-11 | 28 |  | 615.8 | ceramic tube | 2.5 | 20 Down | 4 | electric blower | 900 | 756 | 738.96 | 5.789473684 | 21.6% | 36.71% |  | Y
54 | 2013-05-26 | 29 by 27 |  | 615 | ceramic tube | 2.5 | 22 Down | 4 | electric blower | 800 | 672 | 738 | 5.243764172 | 34.54% | ? | Teaching | N
55 | 2013-10-22 | 28 |  | 615.8 | ceramic tube | 2.5 | 23 Down | 5 | electric blower | 1000 | 840 | 738.96 | 6.642857143 | 10.35% | 22.83% | Teaching | N
56 | 2014-06-14 | 36 to 24 | 32 (E) | 804.2 (E) | ceramic tube | 2.5 | ? Down | NR | electric blower | 540 |  | 965.04 | 5.617977528 | 16.77% | 32.74% | Turf-to-Tools | N
57 | 2014-08-11 | 29 by 20 | 24 (E) | 455.5 (E) | ceramic tube | 2.5 | 20 Down | 5 | leaf blower 1 | ? |  | 546.6 | 5.447368421 | 7.667% | 18.42% | Turf-to-Tools | N
58 | 2014-08-14 | 29 by 20 | 24 (E) | 455.5 (E) | ceramic tube | 2.5 | 20 Down | 4 | leaf blower 1 | ? |  | 546.6 | 8.05 | 11.46% | 19.62% | Turf-to-Tools | N
59 | 2014-08-17 | NR to 20 | 23 (E) | 415.5 (E) | ceramic tube | 2.5 | 22 Down | 5 | leaf blower 2 | ? |  | 498.6 | 6.973684211 | 28.29% | 44.58% | Turf-to-Tools | Y
T1 | 2014-08-21 | NR to 20 | 23 (E) | 415.5 (E) | ceramic tube | 2.5 | 22 Down | 5 | leaf blower 2 | ? |  | 498.6 |  | na | ? | Turf-to-Tools | N
60 / D28 | 2015-06-20 | 34 |  | 907.9 | ceramic tube | 2.5 | 22 to 12 Down | 5.6 | electric blower | 1400- (E) |  | 1089.48 | 6.895604396 | 24.84% | 44.21% | Icelandic | Y
61 / D29 | 2015-10-12 | 29 |  | 660.5 | ceramic tube | 2.5 | 20 Down | 5 | electric blower | 1000 | 840 | 792.6 | 7.867036011 | 14.1% | 25.09% | Icelandic | Y
62 | 2016-05-22 | 29 to 25.5 | 28 | 615.8 | forged copper | 2.5 (T) | 20 Down | 5 | electric blower | 800 | 672 | 738.96 | 6.761363636 | NR | NR |  | N
63 | 2016-06-20 | 26 |  | 530.9 | forged copper | 2.5 (T) | 20 Down | 4 | multiple twin | NR |  | 637.08 | 19.44444444 | 24.87% | 46.64% | Air | Y
64 | 2016-09-09 | 28 |  | 615.8 | forged copper | 2.5 (T) | 20 Down (E) | 5 | danish vacuum | ? |  | 738.96 | 5.857142857 | 19.33% | ? |  | Y
65 | 2016-09-11 | 30 to 22 | 28 (E) | 615.8 (E) | forged copper | 2.5 (T) | 20 Down (E) | 5 | danish vacuum | ? |  | 738.96 | 5.80952381 | 20% | ? |  | Y
66 | 2016-09-17 | 30 to 20 | 25 | 490.9 | forged copper | 2.5 (T) | 20 Down (E) | 5 | leaf blower 2 | ? |  | 589.08 | 8.253968254 | 9.589% | ? | Turf-to-Tools | N
67 | 2016-09-24 | 30 to 20 | 25 | 490.9 | forged copper | 2.5 (T) | 20 Down (E) | 5 | leaf blower 2 | ? |  | 589.08 | 4.700854701 | 4.121% | 7.516% | Turf-to-Tools | N
68 | 2016-09-27 | 30 to 20 | 25 | 490.9 | forged copper | 2.5 (T) | 20 Down (E) | 5 | leaf blower 2 | ? |  | 589.08 | 4.84375 | 26.47% | ? | Turf-to-Tools | Y
69 | 2016-09-09 | 40 to 20 | 35 | 962.1 | steel pipe | 2.5 | 20 Down | 4.5 | shop vac | ? |  | 1154.52 | na | na | ? | Teaching | N
70 / D30 | 2016-10-29 | 33 to 26 |  | 785.4645792 | forged copper | 2.5 (T) | 25 Down | 4 | electric blower | 1400- (E) | 1008 | 942.5574951 | 6.626865672 | 10% | 18.24% | Icelandic | N
71 | 2016-11-19 | 25 |  | 490.9 | forged copper | 2.5 (T) | 20 Down | 5 | smelt bellows | 400 (A) (E) |  | 589.08 | 9.722222222 | na | na | Teaching | Y
72 | 2016-11-30 | 25 |  | 490.9 | forged copper | 2.5 (T) | 23.5 Down | 5 | electric blower | 465 |  | 589.08 | 7.42872807 | 24.61% | 43.51% | Teaching | N
73 | 2017-06-21 | 25 |  | 490.9 | forged copper | 2.5 (T) | 23 Down | 5 | smelt bellows | 480 (A) |  | 589.08 | 12.2324159 | 18.22% | 32.42% | Teaching | N
74 | 2017-07-16 | 23.5 |  | 433.7 | ceramic tube | 2.5 | 23 Down | 5 | smelt bellows | 500 | 520 A | 520.44 | 8.5 | 20% | 36.48% | Vinland | Y
75 | 2017-08-06 | 30 to 22 | 25 (E) | 490.9 (E) | ceramic tube | 2.5 (T) | 23 Down | 4 | shop vac | NR |  | 589.08 | 5.263157895 | 14.5% | 26.45% |  | Y
76 | 2018-06-23 | 29 to 25.5 | 28 | 615.8 | forged copper | 2.5 (T) | 20 Down | 5 | electric blower | 900 to 1000 | 756 to 840 | 738.96 | 7.875816993 | 20.2% | ? |  | N
77 | 2018-06-30 | 36 to 19 | 33 | 855.3 | ceramic tube | 2.5 | 22 Down | 5 | electric blower | 900 | 756 | 1026.36 | 6.695906433 | 36.3% | ? | Teaching | N
78 | 2018-09-16 | 26 |  | 530.9 | forged copper | 2.5 (T) | 22 Down | 5 | electric blower | 900 | 756 | 637.08 | 6.900584795 | 17.65% | 31.41% |  | Y
79 | 2018-10-13 | 27 |  | 572.6 | forged copper | 2.5 (T) | 20 Down (E) | 5 | electric blower | 1100 | 924 | 687.12 | 7.777777778 | 28.33% | 50.11% |  | Y
80 | 2018-10-18 | 27 |  | 572.6 | 4 x steel pipe | 3 | 20 Down | 8 | passive | NR |  | 687.12 | 9.747474747 | na | na |  | N
81 | 2018-11-03 | 30 |  | 706.9 | forged copper | 2.5 (T) | 22 Down | 5 | electric blower | 800 to 900 | 672 to 756 | 848.28 | 6.626984127 | 55.17% | ? |  | N
82 | 2019-06-22 | 30 to 20 | 25 | 490.9 | forged copper | 2.5 (T) | 22 Down | NR | electric blower | 900 | 756 | 589.08 | 7.945478723 | 26.73% | 46.68% |  | N
83 | 2019-10-13 | 30 to 20 | 25 | 490.9 | forged copper | 2.5 (T) | 22 Down | NR | electric blower | 1000 | 840 | 589.08 | 6.597222222 | 24.05% | 41.99% |  | N
84 | 2019-10-30 | 30 to 20 | 25 | 490.9 | forged copper | 2.5 (T) | 22 Down | NR | electric blower | 1000 | 840 | 589.08 | 7.703703704 | 26.15% | 45.67% |  | N
85 / D31 | 2020-06-20 | 28 |  | 615.8 | forged copper | 2.5 (T) | 22 Down | 5 | electric blower | 900 to 1000 | 756 to 840 | 738.96 | 7.46031746 | 10% | ? |  | N
86 | 2020-10-11 | 30 to 20 | 25 | 490.9 | forged copper | 2.5 (T) | 25 Down | 5 | electric blower | 1200 | 1008 | 589.08 | 8.259259259 | 19.3% | 33.86% | Teaching | N
87 / D32 | 2020-10-31 | 30 to 20 | 25 | 490.9 | forged copper | 2.5 (T) | 25 Down | 2 | electric blower | 900 | 756 | 589.08 | 6.835222319 | 24.46% | ? |  | N
88 / D33 | 2021-06-19 | 28 |  | 615.8 | forged copper | 2.5 (T) | 22 Down | 5 | electric blower | 700 to 800 | to 672 | 738.96 | 8.611111111 | 34.9% | 63.66% | Icelandic | N
89 / D34 | 2021-09-04 | 28 |  | 615.8 | forged copper | 2.5 (T) | 20 Down | 5 | electric blower | 900 | 756 | 738.96 | 5.777027027 | 31.54% | 57.52% | Icelandic | N
90 / D35 | 2021-10-28 | 28 |  | 615.8 | forged copper | 2.5 (T) | 20 Down | 5 | blower / smelt bellows | 477 to 875 |  | 738.96 | 7.236842105 | 31.28% | 57.05% | Air | N
91 / D36 | 2022-06-22 | 25 |  | 490.9 | forged copper | 2.5 (T) | 25 Down | 5 | electric blower | 425 | 425 | 589.08 | 13.14814815 | 26.42% | 48.82% | Air | N
92 | 2022-10-29 | 25 |  | 490.9 | forged copper | 2.5 (T) | 25 Down | 6 | electric blower | 405 to 480 |  | 589.08 | 11.18357488 | 18.87% | 34.87% | Air | N
93 | 2023-08-27 | 35 to 30 | 28.5 (E) | 637.9 (E) | sheet copper | 2 (T) | 20 Down | 4.5 | small blower | ? |  | 765.48 | 7.625 | 5.49% | 15.7% |  | Y
94 / D37 | 2023-10-28 | 25 |  | 490.9 | forged copper | 2.5 (T) | 22 Down | 5 | blower / sliding gate | instrument fail |  | 589.08 | 17.88288288 | 17.27% | 31.51% | Air | N
95 / D38 | 2024-06-21 | 25 |  | 490.9 | ceramic tube | 2.5 | 22 Down | 4.5 | blower / sliding gate | 525 (A) (E) |  | 589.08 | 11.9924812 | NR | NR | Air | Y
96 / D39 | 2024-10-13 | 23 | 22 | 380.1 | forged copper | 2.5 (T) | 22 Down | 5 | blower / sliding gate | 601.035 (A) (E) |  | 456.12 | 20.75 | 22.01% | 40.15% | Air | N
97 | 2024-10-19 | 29 | 29 | 660.5 | forged copper | NR (T) | 22.5 Down | 5 | blower (bouncy castle) | NR |  | 792.6 | 13.12964492 | 9.032% | ? |  | N
98 / D40 | 2024-11-03 | 28 by 40 | 28 | 879.6 | ceramic tube | 2.5 | 22 Down | 4 | blower / sliding gate | 525 (A) (E) |  | 1055.52 | 7.727272727 | 5.728% | 10.45% | Icelandic | N
99 | 2024-11-09 | 23 | 23 | 415.5 | forged copper | 2.5 (T) | 20 Down | 5 | electric blower | 700 (A) |  | 498.6 | 6.744186047 | na | ? | Teaching | N
100 |  |  |  | ERROR | [9 empty] | None | None
| CALCULATED | WIND | POWER | PLATE | TUBE

## Display_BurnRate
Reference | Blower | Air Volume Avg (L/min) | Burn Rate (Min/Kg) | Yield % Fe
1 | Norse twin smith's | 120 (E) | 13.55555556 | 10.56%
2 / D1 | Norse twin smith's | 100 (E) | 10.35 | na
3 / D2 | vacuum blower | NR | 4.864197531 | na
4 / D3 | Norse / hand crank | 125 / ? (E) | 17.25 | na
5 | Norse twin smith's | 125 (E) | 15.92063492 | na
6 / D4 | vacuum blower | 550 | 19.11013942 | 43.1%
7 | vacuum blower | 815 | 5.119230769 | ?
8 | vacuum blower | 815 | 5.203846154 | 46.18%
9 | various | inconsistant | 6.220689655 | 68.2%
10 / D5 | Ubber Bellows | 600 (E) | 7.020588235 | 44.89%
11 / D6 | Ubber Bellows | 600 (E) | 10.52857143 | 32.27%
12 | electric blower | 1000 (E) | 6.801834862 | 36.87%
13 / D7 | vacuum blower | 600 (E) | 3.383448276 | ?
14 | vacuum blower | 800 (E) | 3.912432432 | 69.23%
15 | vacuum blower | 970 | 2.928275862 | 69.77%
16 | vacuum blower | 970 | 3.186206897 | 64.01%
17 / D8 | vacuum blower | 1060 | 4.989285714 | 34.26%
18 / D9 | Ubber Bellows | 600 (E) | 9.498823529 | 24.63%
19 | vacuum blower | 700 | 7.04 | 18.68%
20 | electric blower | 1000 (E) | 4.9 | NR
21 / D10 | vacuum blower | 1060 | 6.363636364 | na
22 | vacuum blower | 1060 | 3.618421053 | ?
23 | vacuum blower | 800 | 4.447826087 | 82.93%
24 / D11 | vacuum blower | 900 | 5.247916667 | 9.923%
25 / D12 | vacuum blower | 900 | 4.308333333 | 22.76%
26 | vacuum blower | 800 | 3.85665529 | 71.04%
27 / D13 | vacuum blower | 410 | 13.16056911 | 25.28%
28 | vacuum blower | 770 | 4.179166667 | 48.2%
29 | electric blower | NR | 7.486868687 | 41.23%
30 | electric blower | NR | 6.9 | 11.29%
31 | electric blower | NR | 6.015428571 | 28.54%
32 / D14 | electric blower | 365 to 450 | 7.05 | 22.29%
33 | danish vacuum | 1000 | 10.5 | na
34 | danish vacuum | 1000 | 7 | ?
35 | danish vacuum | 1000 | 11.84615385 | ?
36 / D15 | electric blower | 660 to 780 | 5.873015873 | 19.06%
37 | electric blower | 800 | 5.637065637 | 52.66%
38 / D16 | electric blower | 625 to 740 | 7.417417417 | 36.46%
39 / D17 | electric blower | 400 to 1000 | 5.970588235 | 22.59%
40 / D18 | electric blower | 640 | 6.755263158 | 47.59%
41 / D19 | box / electric | 900 (E) | 7.196969697 | 44.6%
42 / D20 | smelt bellows | 700 (E) | 8.863636364 | 28.17%
43 / D21 | smelt bellows | 700 (E) | NR | 13.81%
44 / D22 | smelt bellows | 700 (E) | 8.12244898 | 24.48%
45 / D23 | electric blower | 800 to 900 | 5.593869732 | 51.58%
46 | passive | ? | 5.58893617 | na
47 | electric blower | 850 | 9.365079365 | 13.01%
D24 | electric blower | 900 | 5.195195195 | 24.35%
D25 | electric blower | 900 | 6.893939394 | 33.69%
48 / D26 | electric blower | 800 | 5.206030151 | na
49 | electric blower | 900 | 5.399239544 | 50.97%
50 | electric blower | 800 | 8.728046833 | 54.7%
51 / D27 | electric blower | 800 | 8.296296296 | 34.82%
52 | electric blower | 800 | 7.537537538 | 39.11%
53 | electric blower | 900 | 5.789473684 | 36.71%
54 | electric blower | 800 | 5.243764172 | ?
55 | electric blower | 1000 | 6.642857143 | 22.83%
56 | electric blower | 540 | 5.617977528 | 32.74%
57 | leaf blower 1 | ? | 5.447368421 | 18.42%
58 | leaf blower 1 | ? | 8.05 | 19.62%
59 | leaf blower 2 | ? | 6.973684211 | 44.58%
T1 | leaf blower 2 |  |  | ?
60 / D28 | electric blower | 1400- (E) | 6.895604396 | 44.21%
61 / D29 | electric blower | 1000 | 7.867036011 | 25.09%
62 | electric blower | 800 | 6.761363636 | NR
63 | multiple twin | NR | 19.44444444 | 46.64%
64 | danish vacuum | ? | 5.857142857 | ?
65 | danish vacuum | ? | 5.80952381 | ?
66 | leaf blower 2 | ? | 8.253968254 | ?
67 | leaf blower 2 | ? | 4.700854701 | 7.516%
68 | leaf blower 2 | ? | 4.84375 | ?
69 | shop vac |  | na | ?
70 / D30 | electric blower | 1400- (E) | 6.626865672 | 18.24%
71 | smelt bellows | 400 (A) (E) | 9.722222222 | na
72 | electric blower | 465 | 7.42872807 | 43.51%
73 | smelt bellows | 480 (A) | 12.2324159 | 32.42%
74 | smelt bellows | 500 | 8.5 | 36.48%
75 | shop vac | NR | 5.263157895 | 26.45%
76 | electric blower | 900 to 1000 | 7.875816993 | ?
77 | electric blower | 900 | 6.695906433 | ?
78 | electric blower | 900 | 6.900584795 | 31.41%
79 | electric blower | 1100 | 7.777777778 | 50.11%
80 | passive | NR | 9.747474747 | na
81 | electric blower | 800 to 900 | 6.626984127 | ?
82 | electric blower | 900 | 7.945478723 | 46.68%
83 | electric blower | 1000 | 6.597222222 | 41.99%
84 | electric blower | 1000 | 7.703703704 | 45.67%
85 / D31 | electric blower | 900 to 1000 | 7.46031746 | ?
86 | electric blower | 1200 | 8.259259259 | 33.86%
87 / D32 | electric blower | 900 | 6.835222319 | ?
88 / D33 | electric blower | 700 to 800 | 8.611111111 | 63.66%
89 / D34 | electric blower | 900 | 5.777027027 | 57.52%
90 / D35 | blower / smelt bellows | 477 to 875 | 7.236842105 | 57.05%
91 / D36 | electric blower | 425 | 13.14814815 | 48.82%
92 | electric blower | 405 to 480 | 11.18357488 | 34.87%
93 | small blower | ? | 7.625 | 15.7%
94 / D37 | blower / sliding gate | instrument fail | 17.88288288 | 31.51%
95 / D38 | blower / sliding gate | 525 (A) (E) | 11.9924812 | NR
96 / D39 | blower / sliding gate | 601.035 | 20.75 | 40.15%
97 | blower (bouncy castle) | NR | 13.12964492 | ?
98 / D40 | blower / sliding gate | 525 | 7.727272727 | 10.45%
99 | electric blower | 700 | 6.744186047 | ?
100 |  |  |  | None

## Display_Yields
Reference | Blower | Air Volume Avg (L/min) | Burn Rate (Min/Kg) | Yield % Fe | Fe %
15 | vacuum blower | 970 | 2.928275862 | 69.77% | 68.67%
2 / D1 | Norse twin smith's | 100 (E) | 10.35 | na | 59.21%
3 / D2 | vacuum blower | NR | 4.864197531 | na | 58%
4 / D3 | Norse / hand crank | 125 / ? (E) | 17.25 | na | 58%
5 | Norse twin smith's | 125 (E) | 15.92063492 | na | 58%
16 | vacuum blower | 970 | 3.186206897 | 64.01% | 68.67%
13 / D7 | vacuum blower | 600 (E) | 3.383448276 | ? | ?
26 | vacuum blower | 800 | 3.85665529 | 71.04% | 68.67%
14 | vacuum blower | 800 (E) | 3.912432432 | 69.23% | 65%
28 | vacuum blower | 770 | 4.179166667 | 48.2% | 63.39%
25 / D12 | vacuum blower | 900 | 4.308333333 | 22.76% | 57%
23 | vacuum blower | 800 | 4.447826087 | 82.93% | 68.67%
67 | leaf blower 2 | ? | 4.700854701 | 7.516% | 54.83%
17 / D8 | vacuum blower | 1060 | 4.989285714 | 34.26% | 45.4%
7 | vacuum blower | 815 | 5.119230769 | ? | ?
D24 | electric blower | 900 | 5.195195195 | 24.35% | 45.35%
8 | vacuum blower | 815 | 5.203846154 | 46.18% | 58%
54 | electric blower | 800 | 5.243764172 | ? | ?
19 | vacuum blower | 700 | 7.04 | 18.68% | 42.57%
20 | electric blower | 1000 (E) | 4.9 | NR | 58%
21 / D10 | vacuum blower | 1060 | 6.363636364 | na | 58%
22 | vacuum blower | 1060 | 3.618421053 | ? | ?
24 / D11 | vacuum blower | 900 | 5.247916667 | 9.923% | 45.35%
75 | shop vac | NR | 5.263157895 | 26.45% | 54.83%
49 | electric blower | 900 | 5.399239544 | 50.97% | 65.4%
57 | leaf blower 1 | ? | 5.447368421 | 18.42% | 41.63%
45 / D23 | electric blower | 800 to 900 | 5.593869732 | 51.58% | 68.67%
56 | electric blower | 540 | 5.617977528 | 32.74% | 51.24%
37 | electric blower | 800 | 5.637065637 | 52.66% | 51.99%
89 / D34 | electric blower | 900 | 5.777027027 | 57.52% | 54.83%
53 | electric blower | 900 | 5.789473684 | 36.71% | 58.85%
36 / D15 | electric blower | 660 to 780 | 5.873015873 | 19.06% | 49.84%
33 | danish vacuum | 1000 | 10.5 | na | 64.16%
34 | danish vacuum | 1000 | 7 | ? | ?
35 | danish vacuum | 1000 | 11.84615385 | ? | ?
39 / D17 | electric blower | 400 to 1000 | 5.970588235 | 22.59% | 60.44%
31 | electric blower | NR | 6.015428571 | 28.54% | 45.35%
9 | various | inconsistant | 6.220689655 | 68.2% | 65.4%
83 | electric blower | 1000 | 6.597222222 | 41.99% | 57.27%
70 / D30 | electric blower | 1400- (E) | 6.626865672 | 18.24% | 54.83%
55 | electric blower | 1000 | 6.642857143 | 22.83% | 45.35%
77 | electric blower | 900 | 6.695906433 | ? | ?
40 / D18 | electric blower | 640 | 6.755263158 | 47.59% | 57.2%
12 | electric blower | 1000 (E) | 6.801834862 | 36.87% | 58%
D25 | electric blower | 900 | 6.893939394 | 33.69% | 57.09%
46 | passive | ? | 5.58893617 | na | 58%
60 / D28 | electric blower | 1400- (E) | 6.895604396 | 44.21% | 56.18%
30 | electric blower | NR | 6.9 | 11.29% | 49.84%
78 | electric blower | 900 | 6.900584795 | 31.41% | 56.18%
48 / D26 | electric blower | 800 | 5.206030151 | na | 49.99%
59 | leaf blower 2 | ? | 6.973684211 | 44.58% | 63.46%
10 / D5 | Ubber Bellows | 600 (E) | 7.020588235 | 44.89% | 65.4%
32 / D14 | electric blower | 365 to 450 | 7.05 | 22.29% | 49.84%
41 / D19 | box / electric | 900 (E) | 7.196969697 | 44.6% | 60.66%
90 / D35 | blower / smelt bellows | 477 to 875 | 7.236842105 | 57.05% | 54.83%
38 / D16 | electric blower | 625 to 740 | 7.417417417 | 36.46% | 58.42%
72 | electric blower | 465 | 7.42872807 | 43.51% | 56.55%
85 / D31 | electric blower | 900 to 1000 | 7.46031746 | ? | ?
29 | electric blower | NR | 7.486868687 | 41.23% | 58%
52 | electric blower | 800 | 7.537537538 | 39.11% | 57.09%
93 | small blower | ? | 7.625 | 15.7% | 34.97%
T1 | leaf blower 2 |  |  | ?
84 | electric blower | 1000 | 7.703703704 | 45.67% | 57.27%
98 / D40 | blower / sliding gate | 525 | 7.727272727 | 10.45% | 54.83%
62 | electric blower | 800 | 6.761363636 | NR | 56.18%
79 | electric blower | 1100 | 7.777777778 | 50.11% | 56.55%
64 | danish vacuum | ? | 5.857142857 | ? | ?
65 | danish vacuum | ? | 5.80952381 | ? | ?
66 | leaf blower 2 | ? | 8.253968254 | ? | ?
61 / D29 | electric blower | 1000 | 7.867036011 | 25.09% | 56.18%
68 | leaf blower 2 | ? | 4.84375 | ? | ?
69 | shop vac |  | na | ?
76 | electric blower | 900 to 1000 | 7.875816993 | ? | ?
71 | smelt bellows | 400 (A) (E) | 9.722222222 | na | 54.83%
82 | electric blower | 900 | 7.945478723 | 46.68% | 57.27%
58 | leaf blower 1 | ? | 8.05 | 19.62% | 58.44%
44 / D22 | smelt bellows | 700 (E) | 8.12244898 | 24.48% | 57.2%
86 | electric blower | 1200 | 8.259259259 | 33.86% | 56.99%
51 / D27 | electric blower | 800 | 8.296296296 | 34.82% | 52.38%
74 | smelt bellows | 500 | 8.5 | 36.48% | 54.83%
88 / D33 | electric blower | 700 to 800 | 8.611111111 | 63.66% | 54.83%
50 | electric blower | 800 | 8.728046833 | 54.7% | 51.1%
80 | passive | NR | 9.747474747 | na | 48.69%
81 | electric blower | 800 to 900 | 6.626984127 | ? | na
42 / D20 | smelt bellows | 700 (E) | 8.863636364 | 28.17% | 57.2%
47 | electric blower | 850 | 9.365079365 | 13.01% | 58.29%
18 / D9 | Ubber Bellows | 600 (E) | 9.498823529 | 24.63% | 58%
11 / D6 | Ubber Bellows | 600 (E) | 10.52857143 | 32.27% | 53.6%
92 | electric blower | 405 to 480 | 11.18357488 | 34.87% | 54.11%
87 / D32 | electric blower | 900 | 6.835222319 | ? | ?
73 | smelt bellows | 480 (A) | 12.2324159 | 32.42% | 56.18%
91 / D36 | electric blower | 425 | 13.14814815 | 48.82% | 54.11%
27 / D13 | vacuum blower | 410 | 13.16056911 | 25.28% | 64.31%
1 | Norse twin smith's | 120 (E) | 13.55555556 | 10.56% | 63.12%
94 / D37 | blower / sliding gate | instrument fail | 17.88288288 | 31.51% | 54.83%
6 / D4 | vacuum blower | 550 | 19.11013942 | 43.1% | 58%
63 | multiple twin | NR | 19.44444444 | 46.64% | 53.33%
95 / D38 | blower / sliding gate | 525 (A) (E) | 11.9924812 | NR | 54.83%
96 / D39 | blower / sliding gate | 601.035 | 20.75 | 40.15% | 54.83%
97 | blower (bouncy castle) | NR | 13.12964492 | ? | ?
43 / D21 | smelt bellows | 700 (E) | NR | 13.81% | 57.94%
99 | electric blower | 700 | 6.744186047 | ? | ?
100 |  |  |  | None

## Display_Area
Reference | Cross Section Shape | Int. Dia (cm) | Tuyere Dia (cm) | Area (cm2)
1 | Rectangle | 35 x 30 |  | 1050
2 / D1 | Rectangle | 45 x 40 |  | 1800
3 / D2 | Circle | 27 to 24 | 26 (E) | 530.9 (E)
4 / D3 | Circle | 25 |  | 490.9
5 | Circle | 28 to 27 | 27 | 572.6
6 / D4 | Nonagon | 35 |  | 1003.2
7 | Septagon | 25 |  | 526.7
8 | Septagon | 25 |  | 526.7
9 | Octagon | 25 |  | 517.8
10 / D5 | Circle | 25 |  | 490.9
11 / D6 | Circle | 25 |  | 490.9
12 | Rectangle | 25 x 25 |  | 625
13 / D7 | Circle | 25 |  | 490.9
14 | Octagon | 25 |  | 517.8
15 | Circle | 40 to 30 | 35 (E) | 962.1 (E)
16 | Circle | 40 to 28 | 35 (E) | 962.1 (E)
17 / D8 | Circle | 23 |  | 415.5
18 / D9 | Circle | 25 to 22 | 21.5 (E) | 363.1 (E)
19 | Circle | 20 |  | 314.2
20 | Rectangle | 25 x 25 |  | 625
21 / D10 | Circle | 23 |  | 415.5
22 | Circle | 23 |  | 415.5
23 | Hexagon | 25 |  | 541.3
24 / D11 | Circle | 23 |  | 415.5
25 / D12 | Circle | 23 |  | 415.5
26 | Flat Circle | 27 to 23 |  | 519.7069702
27 / D13 | Rectangle | 35 x 25 | 35 | 875
28 | Circle | 25 |  | 490.9
29 | Circle | 30 |  | 706.9
30 | Circle | 30 |  | 706.9
31 | Circle | 30 |  | 706.9
32 / D14 | Hexagon | 20 |  | 346.4
33 | Circle | 25 |  | 490.9
34 | Circle | 25 |  | 490.9
35 | Circle | 25 |  | 490.9
36 / D15 | Oval | 26 by 23 |  | 469.7
37 | Circle | 25 |  | 490.9
38 / D16 | Circle | 22 |  | 380.1
39 / D17 | Oval | 26 by 24 |  | 490.1
40 / D18 | Circle | 20 |  | 314.2
41 / D19 | Circle | 20 |  | 314.2
42 / D20 | Circle | 22 |  | 380.1
43 / D21 | Circle | 28 to 23 | 28 (E) | 615.8 (E)
44 / D22 | Oval | 24 by 22 |  | 414.7
45 / D23 | Octagon | 28 |  | 649.5
46 | Circle | 65 |  | 3318.3
47 | Circle | 25 to 24 | 25 (E) | 490.9 (E)
D24 | Octagon | 25 |  | 517.8
D25 | Octagon | 25 |  | 517.8
48 / D26 | Circle | 25 |  | 490.9
49 | Circle | 25 |  | 490.9
50 | Circle | 29 to 25.5 | 28.5 | 637.9
51 / D27 | Oval | 28 by 26 |  | 571.8
52 | Oval | 29 by 27 |  | 615
53 | Circle | 28 |  | 615.8
54 | Oval | 29 by 27 |  | 615
55 | Circle | 28 |  | 615.8
56 | Circle | 36 to 24 | 32 (E) | 804.2 (E)
57 | Oval | 29 by 20 | 24 (E) | 455.5 (E)
58 | Oval | 29 by 20 | 24 (E) | 455.5 (E)
59 | Circle | NR to 20 | 23 (E) | 415.5 (E)
T1 | Circle | NR to 20 | 23 (E) | 415.5 (E)
60 / D28 | Circle | 34 |  | 907.9
61 / D29 | Circle | 29 |  | 660.5
62 | Circle | 29 to 25.5 | 28 | 615.8
63 | Circle | 26 |  | 530.9
64 | Circle | 28 |  | 615.8
65 | Circle | 30 to 22 | 28 (E) | 615.8 (E)
66 | Circle | 30 to 20 | 25 | 490.9
67 | Circle | 30 to 20 | 25 | 490.9
68 | Circle | 30 to 20 | 25 | 490.9
69 | Circle | 40 to 20 | 35 | 962.1
70 / D30 | Cut-teardrop | 33 to 26 |  | 785.4645792
71 | Circle | 25 |  | 490.9
72 | Circle | 25 |  | 490.9
73 | Circle | 25 |  | 490.9
74 | Circle | 23.5 |  | 433.7
75 | Circle | 30 to 22 | 25 (E) | 490.9 (E)
76 | Circle | 29 to 25.5 | 28 | 615.8
77 | Circle | 36 to 19 | 33 | 855.3
78 | Circle | 26 |  | 530.9
79 | Circle | 27 |  | 572.6
80 | Circle | 27 |  | 572.6
81 | Circle | 30 |  | 706.9
82 | Circle to Oval | 30 to 20 | 25 | 490.9
83 | Circle to Oval | 30 to 20 | 25 | 490.9
84 | Circle to Oval | 30 to 20 | 25 | 490.9
85 / D31 | Circle | 28 |  | 615.8
86 | Circle to Oval | 30 to 20 | 25 | 490.9
87 / D32 | Circle to Oval | 30 to 20 | 25 | 490.9
88 / D33 | Circle | 28 |  | 615.8
89 / D34 | Circle | 28 |  | 615.8
90 / D35 | Circle | 28 |  | 615.8
91 / D36 | Circle | 25 |  | 490.9
92 | Circle | 25 |  | 490.9
93 | Oval to Circle | 35 to 30 | 28.5 (E) | 637.9 (E)
94 / D37 | Circle | 25 |  | 490.9
95 / D38 | Circle | 25 |  | 490.9
96 / D39 | Circle | 23 | 22 | 380.1
97 | Circle | 29 | 29 | 660.5
98 / D40 | Oval | 28 by 40 | 28 | 879.6
99 | Circle | 23 | 23 | 415.5
100 |  |  |  | ERROR

## Display_Ores
Reference | Date | Ore Type | Ore Mass (Kg) | Fe % | Ore State | Slag (kg) | Ore Size (mm) | Burn Rate (Min/Kg) | Bloom Weight (Kg) | Yield (%) | Yield % Fe
1 | 2001-06-27 | L'AM Bog Ore | 1.5 | 63.12% | roasted |  | to 10 (natural) | 13.55555556 | 0.1 | 6.667% | 10.56%
2 / D1 | 2002-05-26 | SLM | 6.2 | 59.21% | roasted |  | to 10 (natural) | 10.35 | None | na | na
3 / D2 | 2003-06-06 | Guy's Run Goethite | 8.1 | 58% | roasted |  | 1 to 5 | 4.864197531 | None | na | na
4 / D3 | 2004-06-12 | Guy's Run Goethite | 7 | 58% | roasted |  | 1 to 5 | 17.25 | None | na | na
5 | 2004-10-11 | Guy's Run Goethite | 8 | 58% | roasted |  | 1 to 5 | 15.92063492 | None | na | na
6 / D4 | 2004-10-23 | Guy's Run Goethite | 8 | 58% | roasted |  | 1 to 5 | 19.11013942 | 2 | 25% | 43.1%
7 | 2005-02-25 | Guy's Run Goethite/Magnetite Sand | 31.8/3.2 | ? | roasted |  | 1 to 5 | 5.119230769 | 6.5 | 18.58% | ?
8 | 2005-02-27 | Guy's Run Goethite | 28 | 58% | roasted |  | 1 to 5 | 5.203846154 | 7.5 | 26.79% | 46.18%
9 | 2005-05-14 | Stelco Taconite | 21.3 | 65.4% | roasted |  | 1 to 5 | 6.220689655 | 9.5 | 44.6% | 68.2%
10 / D5 | 2005-06-11 | Stelco Taconite | 10.9 | 65.4% | roasted |  | 1 to 5 | 7.020588235 | 3.2 | 29.36% | 44.89%
11 / D6 | 2005-09-01 | Stelco Taconite S | 13.3 | 53.6% | roasted |  | 1 to 5 | 10.52857143 | 2.3 | 17.29% | 32.27%
12 | 2005-10-01 | Guy's Run Goethite | 15.9 | 58% | roasted |  | 1 to 5 | 6.801834862 | 3.4 | 21.38% | 36.87%
13 / D7 | 2005-11-12 | Stelco Taconite/Guy's Run Goethite/Gromps | 10.5/9.3/1.1 | ? | roasted |  | 1 to 5 | 3.383448276 | 4.3 | 20.57% | ?
14 | 2006-02-18 | Michigan Taconite/Gromps | 30/1.4 | 65% | roasted |  | 1 to 5 | 3.912432432 | 13.5 | 42.99% | 69.23%
15 | 2006-03-08 | Opta Hematite | 45.5 | 68.67% | raw |  | 1 | 2.928275862 | 21.8 | 47.91% | 69.77%
16 | 2006-03-10 | Opta Hematite | 45.5 | 68.67% | raw |  | 1 | 3.186206897 | 20 | 43.96% | 64.01%
17 / D8 | 2006-06-10 | Bratton's Run Goethite/Gromps | 18/1.7 | 45.4% | roasted |  | 1 to 5 | 4.989285714 | 2.8 | 14.21% | 34.26%
18 / D9 | 2006-09-02 | Guy's Run Goethite | 10.5 | 58% | roasted |  | 1 to 5 | 9.498823529 | 1.5 | 14.29% | 24.63%
19 | 2006-10-07 | Minden Red Ochre | 8.8 | 42.57% |  |  | small to dust | 7.04 | 0.7 | 7.955% | 18.68%
20 | 2006-10-09 | Guy's Run Goethite | 45.5 | 58% | roasted |  | 1 to 5 | 4.9 | NR | NR | NR
21 / D10 | 2006-11-05 | Guy's Run Goethite | 23.5 | 58% | roasted |  | 1 to 5 | 6.363636364 | None | na | na
22 | 2006-11-06 | Bratton's Run Goethite/Gromps | 8.9/10.2 | ? | roasted |  | 1 to 5 / walnut | 3.618421053 | 6.8 | 35.6% | ?
23 | 2007-06-02 | Opta Hematite | 22.3 | 68.67% | raw |  | 1 | 4.447826087 | 12.7 | 56.95% | 82.93%
24 / D11 | 2007-06-09 | Bratton's Run Goethite | 20 | 45.35% | roasted |  | 1 to 5 | 5.247916667 | 0.9 | 4.5% | 9.923%
25 / D12 | 2007-06-09 | Bratton's Run Goethite/Opta Hematite/Gromps | 12/11.9/NR | 57% | roasted |  | 1 to 5 / 1 | 4.308333333 | 3.1 | NR | 22.76%
26 | 2007-10-07 | Opta Hematite | 12.3 | 68.67% | roasted |  | 1 to 2.5 | 3.85665529 | 6 | 48.78% | 71.04%
27 / D13 | 2007-10-27 | Opta Hematite/Bratton's Run Goethite | 10/2.3 | 64.31% | raw |  | 1 | 13.16056911 | 2 | 16.26% | 25.28%
28 | 2007-11-25 | Stelco Taconite/Bratton's Run Goethite | 16.2/1.8 | 63.39% | roasted |  | 1 to 5 | 4.179166667 | 5.5 | 30.56% | 48.2%
29 | 2008-03-13 | Guy's Run Goethite | 23 | 58% | roasted |  | 1 to 5 | 7.486868687 | 5.5 | 23.91% | 41.23%
30 | 2008-03-16 | DD1S | 30.2 | 49.84% |  |  | all to 25 | 6.9 | 1.7 | 5.629% | 11.29%
31 | 2008-03-17 | Bratton's Run Goethite | 59.5 | 45.35% | roasted |  | 1 to 5 | 6.015428571 | 7.7 | 12.94% | 28.54%
32 / D14 | 2008-04-13 | DD1S | 18 | 49.84% |  |  | all to 25 | 7.05 | 2 | 11.11% | 22.29%
33 | 2008-04-30 | Guldager Bog Ore | 15 | 64.16% |  |  | 1 to 20 | 10.5 | None | na | na
34 | 2008-05-02 | Iron Rich Slag | 7.8 | ? |  |  | 1 to 5 | 7 | None | na | ?
35 | 2008-05-04 | Heltborg Bog Ore/Swedish Bog Ore/Guldager Bog Ore | 8.2/5.2/1.8 | ? |  |  | varies - fine | 11.84615385 | 1.8 | 11.84% | ?
36 / D15 | 2008-06-14 | DD1S | 20 | 49.84% | raw |  | 5 to 25 | 5.873015873 | 1.9 | 9.5% | 19.06%
37 | 2008-09-27 | Jamestown Goethite | 34.5 | 51.99% | roasted |  | 1 to 5 | 5.637065637 | 9.5 | 27.38% | 52.66%
38 / D16 | 2008-10-12 | Bratton's Run Goethite/Stelco Taconite | 8/15 | 58.42% | roasted |  | 1 to 5 | 7.417417417 | 4.9 | 21.3% | 36.46%
39 / D17 | 2008-11-08 | Bratton's Run Goethite/Opta Hematite | 8.4/15.4 | 60.44% | roasted |  | 1 to 5 / 1 | 5.970588235 | 3.25 | 13.66% | 22.59%
40 / D18 | 2009-05-30 | DD2S | 18 | 57.2% | raw |  | all to 25 | 6.755263158 | 4.9 | 27.22% | 47.59%
41 / D19 | 2009-10-11 | Opta Hematite/DD1S/DD2S | 10.1/6/4.6 | 60.66% | raw |  | all to 25 | 7.196969697 | 5.6 | 27.05% | 44.6%
42 / D20 | 2009-11-07 | DD2S | 18 | 57.2% | raw |  | all to 25 | 8.863636364 | 2.9 | 16.11% | 28.17%
43 / D21 | 2010-06-12 | DD1S/Opta Hematite | 11.4/8.6 | 57.94% | raw |  | all to 25 | NR | 1.6 | 8% | 13.81%
44 / D22 | 2010-08-21 | DD2S | 20 | 57.2% | raw |  | all to 25 | 8.12244898 | 2.8 | 14% | 24.48%
45 / D23 | 2010-11-06 | Opta Hematite | 24 | 68.67% | raw |  | 1 | 5.593869732 | 8.5 | 35.42% | 51.58%
46 | 2011-03-18 | Guy's Run Goethite | 91 | 58% | roasted |  | 1 to 5 | 5.58893617 | None | na | na
47 | 2011-04-21 | Guy's Run Goethite/DD2S/Opta Hematite | 18/9.5/1.5 | 58.29% | various |  | 1 to 5 | 9.365079365 | 2.2 | 7.586% | 13.01%
D24 | 2011-06-11 | Bratton's Run Goethite | 24 | 45.35% | roasted |  | 1 to 5 | 5.195195195 | 2.65 | 11.04% | 24.35%
D25 | 2011-07-28 | DD1Fd | 26 | 57.09% | raw |  | all to 25 | 6.893939394 | 5 | 19.23% | 33.69%
48 / D26 | 2011-10-09 | Bratton's Run Goethite/DD1 | 24.5/23.5 | 49.99% | roasted |  | 1 to 5 | 5.206030151 | None | na | na
49 | 2011-11-05 | Stelco Taconite | 19.2 | 65.4% | roasted |  | 1 to 5 | 5.399239544 | 6.4 | 33.33% | 50.97%
50 | 2012-05-05 | Jamestown Goethite | 42.9 | 51.1% | roasted |  | 1 to 5 | 8.728046833 | 12.27 | 27.95% | 54.7%
51 / D27 | 2012-05-26 | DD1Sb | 31.8 | 52.38% | raw |  | all to 25 | 8.296296296 | 5.8 | 18.24% | 34.82%
52 | 2012-08-11 | DD1Fd | 31.8 | 57.09% | raw |  | all to 25 | 7.537537538 | 7.1 | 22.33% | 39.11%
53 | 2013-05-11 | DD1Fe | 25 | 58.85% | raw |  | all to 25 | 5.789473684 | 5.4 | 21.6% | 36.71%
54 | 2013-05-26 | #REF! | 12/14.4/4/0 | ? | roasted |  | all to 5 / 25 | 5.243764172 | 10.5 | 34.54% | ?
55 | 2013-10-22 | Bratton's Run Goethite | 42.5 | 45.35% | roasted? |  | all to 5 | 6.642857143 | 4.4 | 10.35% | 22.83%
56 | 2014-06-14 | DD1M | 31 | 51.24% | raw |  | all to 25 | 5.617977528 | 5.2 | 16.77% | 32.74%
57 | 2014-08-11 | Macaulayite/Scotland Taconite/DD1-SSW | 16.2/7.8/6 | 41.63% | roasted |  | all to 5 / 25 | 5.447368421 | 2.3 | 7.667% | 18.42%
58 | 2014-08-14 | DD1-SSW/Scotland Taconite | 27/14 | 58.44% | roasted |  | all to 5 / 25 | 8.05 | 4.7 | 11.46% | 19.62%
59 | 2014-08-17 | Scotland Taconite/DD1-SSW | 33.5/7.5 | 63.46% | roasted |  | all to 25 / 5 | 6.973684211 | 11.6 | 28.29% | 44.58%
T1 | 2014-08-21 |  |  | na |  |  |  |  | na | na | ?
60 / D28 | 2015-06-20 | DD1Fa | 31 | 56.18% | raw |  | all to 25 | 6.895604396 | 7.7 | 24.84% | 44.21%
61 / D29 | 2015-10-12 | DD1Fa | 30.5 | 56.18% |  |  | all to 25 | 7.867036011 | 4.3 | 14.1% | 25.09%
62 | 2016-05-22 | DD1Fa | 29 | 56.18% | raw |  | all to 25 | 6.761363636 | NR | NR | NR
63 | 2016-06-20 | DD1Fd/Bratton's Run Goethite | 13.4/6.3 | 53.33% |  |  | all to 25 / 10 | 19.44444444 | 4.9 | 24.87% | 46.64%
64 | 2016-09-09 | Harres Bog Ore/Guldager Bog Ore | 15/15 | ? | raw |  | all to 25 | 5.857142857 | 5.8 | 19.33% | ?
65 | 2016-09-11 | Harres Bog Ore/Guldager Bog Ore | 20.5/20.5 | ? | raw | 2 | all to 25 | 5.80952381 | 8.2 | 20% | ?
66 | 2016-09-17 | Lecht Scotland Goethite | 36.5 | ? | roasted |  | all to 10 | 8.253968254 | 3.5 | 9.589% | ?
67 | 2016-09-24 | DD1-SSW | 36.4 | 54.83% | roasted | 3 | all to 25 | 4.700854701 | 1.5 | 4.121% | 7.516%
68 | 2016-09-27 | Scotland Taconite/Lecht Scotland Goethite/Gromps | 22/6/6 | ? | roasted | 3 | all to 25 | 4.84375 | 9 | 26.47% | ?
69 | 2016-09-09 |  |  | na |  |  |  | na | na | na | ?
70 / D30 | 2016-10-29 | DD1 | 25 | 54.83% | raw |  | all to 25 | 6.626865672 | 2.5 | 10% | 18.24%
71 | 2016-11-19 | DD1 | 4 | 54.83% | raw | 2 | all to 25 | 9.722222222 | None | na | na
72 | 2016-11-30 | DD1Fa/Guy's Run Goethite | 25.2/6.5 | 56.55% | roasted |  | all to 25 / 10 | 7.42872807 | 7.8 | 24.61% | 43.51%
73 | 2017-06-21 | DD1Fa | 26.9 | 56.18% | raw | 3 | all to 25 | 12.2324159 | 4.9 | 18.22% | 32.42%
74 | 2017-07-16 | DD1 | 27.5 | 54.83% | raw |  | all to 25 | 8.5 | 5.5 | 20% | 36.48%
75 | 2017-08-06 | DD1 | 20 | 54.83% | raw |  | all to 25 | 5.263157895 | 2.9 | 14.5% | 26.45%
76 | 2018-06-23 | DD1Fa/Gromps | 28.2/2 | ? | raw | 2 | all to 25 | 7.875816993 | 6.1 | 20.2% | ?
77 | 2018-06-30 | DD1Fa/Gromps | 29.3/1 | ? | raw | 5 | all to 25 | 6.695906433 | 11 | 36.3% | ?
78 | 2018-09-16 | DD1Fa | 30.6 | 56.18% | raw |  | all to 25 | 6.900584795 | 5.4 | 17.65% | 31.41%
79 | 2018-10-13 | DD1Fa/Guy's Run Goethite | 24/6 | 56.55% | roasted | 1.2 | all to 25 / 10 | 7.777777778 | 8.5 | 28.33% | 50.11%
80 | 2018-10-18 | Bratton's Run Goethite/DD1Fa | 13/5.8 | 48.69% | roasted |  | all to 10 / 25 | 9.747474747 | None | na | na
81 | 2018-11-03 | Gromps | 0/14.5 | na | raw | 3.5 | NR | 6.626984127 | 8 | 55.17% | ?
82 | 2019-06-22 | DD1Fb | 26.3 | 57.27% | raw | 2.8 | all to 25 | 7.945478723 | 7.03 | 26.73% | 46.68%
83 | 2019-10-13 | DD1Fb | 26.2 | 57.27% | raw |  | all to 25 | 6.597222222 | 6.3 | 24.05% | 41.99%
84 | 2019-10-30 | DD1Fb | 26 | 57.27% | raw |  | all to 25 | 7.703703704 | 6.8 | 26.15% | 45.67%
85 / D31 | 2020-06-20 | DD1/Gromps | 25/1 | ? | raw | 4 | all to 25 | 7.46031746 | 2.6 | 10% | ?
86 | 2020-10-11 | DD1Fc | 28.5 | 56.99% | raw | 4 | all to 25 | 8.259259259 | 5.5 | 19.3% | 33.86%
87 / D32 | 2020-10-31 | DD1-65/Bratton's Run Goethite/Opta Hematite/Guy's Run Goethite/Gromps | 31.5/14/6.5/6.5/6.5 | ? | various | 3 | various | 6.835222319 | 15.9 | 24.46% | ?
88 / D33 | 2021-06-19 | DD1 | 25.5 | 54.83% | raw | 5 | all to 25 | 8.611111111 | 8.9 | 34.9% | 63.66%
89 / D34 | 2021-09-04 | DD1 | 26 | 54.83% | raw | 4.3 | all to 25 | 5.777027027 | 8.2 | 31.54% | 57.52%
90 / D35 | 2021-10-28 | DD1 | 24.3 | 54.83% | raw | 1.5 | all to 25 | 7.236842105 | 7.6 | 31.28% | 57.05%
91 / D36 | 2022-06-22 | DD1/Bratton's Run Goethite | 24.5/2 | 54.11% | raw |  | all to 25 / 10 | 13.14814815 | 7 | 26.42% | 48.82%
92 | 2022-10-29 | DD1/Bratton's Run Goethite | 24.5/2 | 54.11% | raw |  | all to 25 / 10 | 11.18357488 | 5 | 18.87% | 34.87%
93 | 2023-08-27 | Antrim Irish Hematite | 25.5 | 34.97% | roasted |  | all to 5 | 7.625 | 1.4 | 5.49% | 15.7%
94 / D37 | 2023-10-28 | DD1 | 17.5 | 54.83% | raw | 2.8 | all to 25 | 17.88288288 | 3.023 | 17.27% | 31.51%
95 / D38 | 2024-06-21 | DD1 | 17.5 | 54.83% | raw | 4 | all to 25 | 11.9924812 | NR | NR | NR
96 / D39 | 2024-10-13 | DD1 | 15 | 54.83% | raw | 3 | all to 25 | 20.75 | 3.302 | 22.01% | 40.15%
97 | 2024-10-19 | Leslie Plate Ore | 31 | ? |  |  |  | 13.12964492 | 2.8 | 9.032% | ?
98 / D40 | 2024-11-03 | DD1 | 17 | 54.83% | raw | 4 | all to 25 | 7.727272727 | 0.971 | 5.728% | 10.45%
99 | 2024-11-09 | Gatineau Magnetite | 34.5 | ? |  | 2 | all to 25 | 6.744186047 | None | na | ?
100 |  |  | 0 | [5 empty] | None |  | None

## Display_Vinland
Reference | Name | Furnace Type | Construction | Tuyere Above Base (cm) | Stack Ht (cm) | Air Volume Avg (L/min) | Ore Type | Fe % | Total Ore (Kg) | Bloom Weight (Kg) | Yield (%) | Yield % Fe | Numeric Air Volume
1 | Vinland Theory | boxed bowl | stone slabs, clay seal | 5 | 42 | 120 (E) | L'AM Bog Ore | 63.12% | 1.5 | 0.1 | 6.667% | 10.56% | 120
2 / D1 | Vinland Theory | boxed bowl | stone slabs, clay seal | NR | 30 | 100 (E) | SLM | 59.21% | 6.2 | 0 | na | na | 100
40 / D18 | Vinland 1 | short shaft | clay | 17 | 45 | 640 | DD2S | 57.2% | 18 | 4.9 | 27.22% | 47.59% | 640
41 / D19 | Vinland 2 | short shaft | clay block & fire brick | 14 | 48 | 900 (E) | Opta Hematite/DD1S/DD2S | 60.66% | 20.7 | 5.6 | 27.05% | 44.6% | 900
42 / D20 | Vinland 3 | short shaft | clay / sand | 15 | 40 | 700 (E) | DD2S | 57.2% | 18 | 2.9 | 16.11% | 28.17% | 700
43 / D21 | Vinland 4 | short shaft | clay / sand | 19 | 48 | 700 (E) | DD1S/Opta Hematite | 57.94% | 20 | 1.6 | 8% | 13.81% | 700
44 / D22 | Vinland 5 demo | short shaft | clay / sand | 18 | 45 | 700 (E) | DD2S | 57.2% | 20 | 2.8 | 14% | 24.48% | 700
74 | Vinland 6 | short shaft | NR clay, stick core | 19 | 42.5 | 500 | DD1 | 54.83% | 27.5 | 5.5 | 20% | 36.48% | 500
Average |  |  |  | 15.28571429 | 42.5625 | 545 |  | 58.42% | 16.4875 | 2.925 | 17.01% | 29.38%
Trimmed Average |  |  |  | 16.6 | 43.75 | 560 |  | 58.24% | 17.15 | 2.966666667 | 17.03% | 29.5%

## Display_Iceland
Reference | Name | Furnace Type | Construction | Tuyere Above Base (cm) | Stack Ht (cm) | Air Volume Avg (L/min) | Ore Type | Fe % | Total Ore (Kg) | Bloom Weight (Kg) | Yield (%) | Yield % Fe |  | Numeric Air Volume | Tuyere Type
26 | Icelandic 1 | half banked short shaft | clay, stone slab front | 10 | 53.5 | 800 | Opta Hematite | 68.67% | 12.3 | 6 | 48.78% | 71.04% |  | 800 | ceramic tube
27 / D13 | Icelandic 2 | half banked short shaft | stone slabs, clay seal | 18 | 45 | 410 | Opta Hematite/Bratton's Run Goethite | 64.31% | 12.3 | 2 | 16.26% | 25.28% |  | 410 | ceramic tube
38 / D16 | Work Dynamic | banked short shaft | straw cobb | 20 | 37 | 625 to 740 | Bratton's Run Goethite/Stelco Taconite | 58.42% | 23 | 4.9 | 21.3% | 36.46% |  | 740 | plate & hole
39 / D17 | Icelandic 4 | banked short shaft | straw cobb | 20 | 42 | 400 to 1000 | Bratton's Run Goethite/Opta Hematite | 60.44% | 23.8 | 3.25 | 13.66% | 22.59% |  | 1000 | plate & hole
51 / D27 | Icelandic 5 | banked short shaft | clay | 10 | 48 | 800 | DD1Sb | 52.38% | 31.8 | 5.8 | 18.24% | 34.82% |  | 800 | ceramic tube
60 / D28 | Icelandic 6 | banked short shaft | sod only | 23 | 50 | 1400- (E) | DD1Fa | 56.18% | 31 | 7.7 | 24.84% | 44.21% |  | 1400 | ceramic tube
61 / D29 | Icelandic 7 | banked short shaft | sod w clay liner | 14 | 72 | 1000 | DD1Fa | 56.18% | 30.5 | 4.3 | 14.1% | 25.09% |  | 1000 | ceramic tube
70 / D30 | Icelandic 8 | mounded short shaft | sod w clay liner | 11 | 55 | 1400- (E) | DD1 | 54.83% | 25 | 2.5 | 10% | 18.24% |  | 1400 | forged copper
88 / D33 | Icelandic Clay A | mounded short shaft | sod w clay liner | 15 | 50 | 700 to 800 | DD1 | 54.83% | 25.5 | 8.9 | 34.9% | 63.66% |  | 800 | forged copper
89 / D34 | Icelandic Clay B | mounded short shaft | sod w clay liner | 14 | 43 | 900 | DD1 | 54.83% | 26 | 8.2 | 31.54% | 57.52% |  | 900 | forged copper
98 / D40 | Return to Icelandic | mounded short shaft | sod w clay liner | 19 | 40 | 525 (A) (E) | DD1 | 54.83% | 16.952 | 0.971 | 5.728% | 10.45% |  | 525 | ceramic tube
Average |  |  |  | 15.81818182 | 48.68181818 | 888.6363636 |  | 57.81% | 23.46836364 | 4.956454545 | 21.76% | 37.22%
Trimmed Average |  |  |  | 15.66666667 | 47.38888889 | 885 |  | 57.2% | 23.78355556 | 4.961111111 | 20.54% | 36.43%
[11 empty] | 25% | 38.84% | Avg plate/hole
[7 empty] | Yield smelts 26->70 | Avg | 20.9% | Trimmed | 18.07%
[7 empty] | Yield smelts 88-98 | Avg | 24.06% | Trimmed | 24.06%
[8 empty] | Inc | 15.12% |  | 33.16%

## Display_Turf_to_tools
Reference | Name | Furnace Type | Construction | Tuyere Above Base (cm) | Stack Ht (cm) | Air Volume Avg (L/min) | Ore Type | Fe % | Total Ore (Kg) | Bloom Weight (Kg) | Yield (%) | Yield % Fe | Numeric Air Volume
56 | T2T prototype | short shaft on stone | clay / sand over wicker | 16 | 45 | 540 | DD1M | 51.24% | 31 | 5.2 | 16.77% | 32.74% | 540
57 | T2T 1A | short shaft on stone | manure cobb | 11 | 45 | ? | Macaulayite/Scotland Taconite/DD1-SSW | 41.63% | 30 | 2.3 | 7.667% | 18.42% | ?
58 | T2T 1B | short shaft on stone | manure cobb | 15 | 45 | ? | DD1-SSW/Scotland Taconite | 58.44% | 41 | 4.7 | 11.46% | 19.62% | ?
59 | T2T 1C | short shaft on stone | manure cobb | 15 | 58 | ? | Scotland Taconite/DD1-SSW | 63.46% | 41 | 11.6 | 28.29% | 44.58% | ?
T1 | Peat Test | short shaft on stone | manure cobb | 15 | 58 | ? |  | na | 0 | na | na | ? | ?
66 | T2T 2A | short shaft on stone | manure cobb | 16 | 49 | ? | Lecht Scotland Goethite | ? | 36.5 | 3.5 | 9.589% | ? | ?
67 | T2T 2B | short shaft on stone | manure cobb | 19 | 49 | ? | DD1-SSW | 54.83% | 36.4 | 1.5 | 4.121% | 7.516% | ?
68 | T2T 2C | short shaft on stone | manure cobb | 19 | 49 | ? | Scotland Taconite/Lecht Scotland Goethite/Gromps | ? | 34 | 9 | 26.47% | ? | ?
Average |  |  |  | 15.75 | 49.75 | 540 |  | 53.92% | 31.2375 | 5.4 | 14.91% | 24.57%
Trimmed Average |  |  |  | 16 | 49.16666667 | 540 |  | 53.92% | 34.81666667 | 4.94 | 14.39% | 24.57%